## coarse
PEPTIDE_CODE | N-terminal | C-terminal | Morphology | PH | CONCENTRATION_mg ml | TEMPERATURE_C | SOLVENT | Ratio | Time (min) | Reference
AEAEAKAK | Free | Free | fiber | 6–7 | 79.968 | 90 | water | 100 | NA | https://doi.org/10.1039/B811288F
AEAKAEAK | Free | Free | none | 6–7 | 79.968 | 90 | water | 100 | NA | https://doi.org/10.1039/B811288F
IIKKII | Acetylated | Amidated | fiber | 3 | 12.288 | RT | water | 100 | NA | https://pubs.acs.org/doi/10.1021/la402441w
IIKKII | Acetylated | Amidated | fiber | 3 | 12.288 | RT | water | 100 | NA | https://pubs.acs.org/doi/10.1021/la402441w
IIKKII | Acetylated | Amidated | none | 3 | 12.288 | RT | water | 100 | NA | https://pubs.acs.org/doi/10.1021/la402441w
EKKEDRGDEKKE | Acetylated | Amidated | aggregate | 3.6 | 0.39806 | RT | water | 100 | NA | https://doi.org/10.1039/D3RA08261J
EKKEDRGDEKKE | Acetylated | Amidated | fiber | 7.4 | 0.39806 | RT | water | 100 | NA | https://doi.org/10.1039/D3RA08261J
EKKEDRGDEKKE | Acetylated | Amidated | fiber | 11.7 | 0.39806 | RT | water | 100 | NA | https://doi.org/10.1039/D3RA08261J
IIIGGHK | Free | Free | fiber | 7.4 | 0.368 | 90 | PBS | 100 | NA | https://onlinelibrary.wiley.com/doi/10.1002/anie.202113403
IIIGGHK | Free | Free | fiber | 13 | 0.368 | 25 | water | 100 | NA | https://onlinelibrary.wiley.com/doi/10.1002/anie.202113403
IIIGGHK | Free | Free | aggregate | 7.4 | 0.0368 | 25 | PBS | 100 | NA | https://onlinelibrary.wiley.com/doi/10.1002/anie.202113403
IIIGGHK | Free | Free | fiber | 7.4 | 0.0368 | 90 |  | 100 | NA | https://onlinelibrary.wiley.com/doi/10.1002/anie.202113403
IIIGGHK | Free | Free | fiber | 7.4 | 3.68 | 90–25 | PBS | 100 | NA | https://onlinelibrary.wiley.com/doi/10.1002/anie.202113403
IIIGGHK | Free | Free | fiber | 3 | 5.888 | RT | water | 100 | NA | https://pubs.acs.org/doi/10.1021/acsami.3c17509
IIIGGHK | Free | Free | fiber | 4.5 | 5.888 | RT | water | 100 | NA | https://pubs.acs.org/doi/10.1021/acsami.3c17509
IIIGGHK | Free | Free | fiber | 6 | 5.888 | RT | water | 100 | NA | https://pubs.acs.org/doi/10.1021/acsami.3c17509
IIIGGHK | Free | Free | fiber | 8 | 5.888 | RT | water | 100 | NA | https://pubs.acs.org/doi/10.1021/acsami.3c17509
IIIGGHK | Free | Free | fiber | 8 | 1.472 | RT | water | 100 | NA | https://pubs.acs.org/doi/10.1021/acsami.3c17509
IIIGGHK | Free | Free | fiber | 8 | 2.944 | RT | water | 100 | NA | https://pubs.acs.org/doi/10.1021/acsami.3c17509
IIIGGHK | Free | Free | fiber | 8 | 11.776 | RT | water | 100 | NA | https://pubs.acs.org/doi/10.1021/acsami.3c17509
IIIGGHK | Free | Free | fiber | 7.4 | 2.944 | RT | PBS | 100 | NA | https://pubs.acs.org/doi/10.1021/acsami.3c17509