## coarse
PEPTIDE_CODE | N-terminal | C-terminal | Morphology | PH | CONCENTRATION_mg ml | TEMPERATURE_C | SOLVENT | Ratio | Time (min) | Reference
FF | Fmoc | Free | none | 7 | 5.025 | 37 | DMSO/PBS | 5/95 | NA | 1002
FF | Fmoc | Free | none | 7 | 10.05 | 37 | DMSO/PBS | 10/90 | NA | 1003
FF | Fmoc | Free | none | 7 | 5.025 | 37 | DMSO/PBS | 20/80 | NA | 1004
FF | Fmoc | Free | fiber | 7 | 10.05 | 37 | DMSO/PBS | 40/60 | NA | 1005
FP | Chlorination | N-hexadecylamine | fiber | 7 | 132 | 25 | H2O | 100 | 25 | 1007
FP | Chlorination | N-hexadecylamine | fiber | 7 | 144 | 25 | H2O | 100 | 25 | 1007
FP | Chlorination | N-hexadecylamine | none | 7 | 108 | 25 | H2O | 100 | 25 | 1007
FP | Chlorination | N-hexadecylamine | none | 7 | 96 | 25 | H2O | 100 | 25 | 1007
PY | Chlorination | N-hexadecylamine | fiber | 7 | 110 | 25 | H2O | 100 | 25 | 1008
PY | Chlorination | N-hexadecylamine | fiber | 7 | 120 | 25 | H2O | 100 | 25 | 1008
PY | Chlorination | N-hexadecylamine | none | 7 | 90 | 25 | H2O | 100 | 25 | 1008
PY | Chlorination | N-hexadecylamine | none | 7 | 80 | 25 | H2O | 100 | 25 | 1008
WP | Chlorination | N-hexadecylamine | fiber | 7 | 77 | 25 | H2O | 100 | 25 | 1009
WP | Chlorination | N-hexadecylamine | fiber | 7 | 84 | 25 | H2O | 100 | 25 | 1009
WP | Chlorination | N-hexadecylamine | none | 7 | 63 | 25 | H2O | 100 | 25 | 1009
WP | Chlorination | N-hexadecylamine | none | 7 | 56 | 25 | H2O | 100 | 25 | 1009
PW | Chlorination | N-hexadecylamine | fiber | 7 | 33 | 25 | H2O | 100 | 25 | 1010
PW | Chlorination | N-hexadecylamine | fiber | 7 | 36 | 25 | H2O | 100 | 25 | 1010
PW | Chlorination | N-hexadecylamine | none | 7 | 27 | 25 | H2O | 100 | 25 | 1010
PW | Chlorination | N-hexadecylamine | none | 7 | 24 | 25 | H2O | 100 | 25 | 1010
WF | Chlorination | N-hexadecylamine | fiber | 7 | 4.4 | 25 | H2O | 100 | 25 | 1011
WF | Chlorination | N-hexadecylamine | fiber | 7 | 4.8 | 25 | H2O | 100 | 25 | 1011
WF | Chlorination | N-hexadecylamine | none | 7 | 3.6 | 25 | H2O | 100 | 25 | 1011
WF | Chlorination | N-hexadecylamine | none | 7 | 3.2 | 25 | H2O | 100 | 25 | 1011
FW | Chlorination | N-hexadecylamine | fiber | 7 | 2.75 | 25 | H2O | 100 | 25 | 1012
FW | Chlorination | N-hexadecylamine | fiber | 7 | 3 | 25 | H2O | 100 | 25 | 1012
FW | Chlorination | N-hexadecylamine | none | 7 | 2.25 | 25 | H2O | 100 | 25 | 1012
FW | Chlorination | N-hexadecylamine | none | 7 | 2 | 25 | H2O | 100 | 25 | 1012
FF | Free | Free | fiber | 7 | 0.005 | 80 | HFP/H2O | 0/100 | 5 | 1013
ff | Free | Free | fiber | 7 | 0.005 | 80 | HFP/H2O | 0/100 | 5 | 1014
FF | Free | Free | fiber | 5.2 | 2 | 25 | HFP/H2O | 02/98 | 5 | 1015
FF | Free | Free | fiber | 5.2 | 2 | 37 | HFP/H2O | 02/98 | 5 | 1015
FF | Free | Free | fiber | 5.2 | 2 | 60 | HFP/H2O | 02/98 | 5 | 1015
FF | Free | Free | fiber | 5.2 | 2 | 70 | HFP/H2O | 02/98 | 5 | 1015
FF | Free | Free | fiber | 5.2 | 2 | 80 | HFP/H2O | 02/98 | 5 | 1015
FF | Free | Free | fiber | 5.2 | 2 | 90 | HFP/H2O | 02/98 | 5 | 1015
IF | Free | Free | none | 5.8 | 0.2 | 25 | HFP/H2O | 02/98 | NA | 1017
IF | Free | Free | none | 5.8 | 1 | 25 | HFP/H2O | 02/98 | NA | 1017
IF | Free | Free | fiber | 5.8 | 10 | 25 | HFP/H2O | 02/98 | NA | 1017
IF | Free | Free | fiber | 5.8 | 20 | 25 | HFP/H2O | 02/98 | NA | 1017
VF | Free | Free | none | 5.8 | 0.2 | 25 | HFP/H2O | 02/98 | NA | 1018
VF | Free | Free | none | 5.8 | 1 | 25 | HFP/H2O | 02/98 | NA | 1018
VF | Free | Free | none | 5.8 | 10 | 25 | HFP/H2O | 02/98 | NA | 1018
VF | Free | Free | none | 5.8 | 20 | 25 | HFP/H2O | 02/98 | NA | 1018
FF | Free | Free | fiber | 5.5 | 1 | 25 | HFP/H2O | 01/99 | NA | 1019
FF | Free | Free | fiber | 5.5 | 1 | 50 | HFP/H2O | 01/99 | NA | 1019
FF | Free | Free | fiber | 5.5 | 1 | 100 | HFP/H2O | 01/99 | NA | 1019
FF | Free | Free | none | 5.5 | 1 | 150 | HFP/H2O | 01/99 | NA | 1019
FF | Free | Free | none | 5.5 | 1 | 200 | HFP/H2O | 01/99 | NA | 1019
FF | Free | Free | fiber | 7.2 | 10 | 25 | HFP/H2O | 08/92 | NA | 1022
FF | Free | Free | fiber | 4.3 | 10 | 25 | HFP/H2O | 15/85 | NA | 1023
FF | Boc | Free | fiber | 4.9 | 2 | 25 | HFP/H2O | 04/96 | NA | 1026
GGG | Boc | Benzylation | none | 7 | 100 | 20 | Chloroform | 100 | 1440 | 1033
GGG | Boc | Benzylation | none | 7 | 100 | 20 | Dichloromethane | 100 | 1440 | 1033
GGG | Boc | Benzylation | none | 7 | 100 | 20 | Acetone | 100 | 1440 | 1033
GGG | Boc | Benzylation | none | 7 | 100 | 20 | Acetonitrile | 100 | 1440 | 1033
GGG | Boc | Benzylation | none | 7 | 100 | 20 | Ethanol | 100 | 1440 | 1033
GGG | Boc | Benzylation | none | 7 | 100 | 20 | Methanol | 100 | 1440 | 1033
AGG | Boc | Benzylation | fiber | 7 | 100 | 20 | Toluene | 100 | 1440 | 1034
AGG | Boc | Benzylation | fiber | 7 | 100 | 20 | Chlorobenzene | 100 | 1440 | 1034
AGG | Boc | Benzylation | none | 7 | 100 | 20 | Ethyl acetate | 100 | 1440 | 1034
AGG | Boc | Benzylation | none | 7 | 100 | 20 | Chloroform | 100 | 1440 | 1034
AGG | Boc | Benzylation | none | 7 | 100 | 20 | Dichloromethane | 100 | 1440 | 1034
AGG | Boc | Benzylation | none | 7 | 100 | 20 | Acetone | 100 | 1440 | 1034
AGG | Boc | Benzylation | none | 7 | 100 | 20 | Acetonitrile | 100 | 1440 | 1034
AGG | Boc | Benzylation | none | 7 | 100 | 20 | Ethanol | 100 | 1440 | 1034
AGG | Boc | Benzylation | none | 7 | 100 | 20 | Methanol | 100 | 1440 | 1034
VGG | Boc | Benzylation | none | 7 | 100 | 20 | Toluene | 100 | 1440 | 1035
VGG | Boc | Benzylation | none | 7 | 100 | 20 | Chlorobenzene | 100 | 1440 | 1035
VGG | Boc | Benzylation | none | 7 | 100 | 20 | Ethyl acetate | 100 | 1440 | 1035
VGG | Boc | Benzylation | none | 7 | 100 | 20 | Chloroform | 100 | 1440 | 1035
VGG | Boc | Benzylation | none | 7 | 100 | 20 | Dichloromethane | 100 | 1440 | 1035
VGG | Boc | Benzylation | none | 7 | 100 | 20 | Acetone | 100 | 1440 | 1035
VGG | Boc | Benzylation | none | 7 | 100 | 20 | Acetonitrile | 100 | 1440 | 1035
VGG | Boc | Benzylation | none | 7 | 100 | 20 | Ethanol | 100 | 1440 | 1035
VGG | Boc | Benzylation | none | 7 | 100 | 20 | Methanol | 100 | 1440 | 1035
GAG | Boc | Benzylation | none | 7 | 100 | 20 | Toluene | 100 | 1440 | 1035
GAG | Boc | Benzylation | none | 7 | 100 | 20 | Chlorobenzene | 100 | 1440 | 1035
GAG | Boc | Benzylation | none | 7 | 100 | 20 | Ethyl acetate | 100 | 1440 | 1035
GAG | Boc | Benzylation | none | 7 | 100 | 20 | Chloroform | 100 | 1440 | 1035
GAG | Boc | Benzylation | none | 7 | 100 | 20 | Dichloromethane | 100 | 1440 | 1035
GAG | Boc | Benzylation | none | 7 | 100 | 20 | Acetone | 100 | 1440 | 1035
GAG | Boc | Benzylation | none | 7 | 100 | 20 | Acetonitrile | 100 | 1440 | 1035
GAG | Boc | Benzylation | none | 7 | 100 | 20 | Ethanol | 100 | 1440 | 1035
GAG | Boc | Benzylation | none | 7 | 100 | 20 | Methanol | 100 | 1440 | 1035
AAG | Boc | Benzylation | none | 7 | 100 | 20 | Chloroform | 100 | 1440 | 1035
AAG | Boc | Benzylation | none | 7 | 100 | 20 | Dichloromethane | 100 | 1440 | 1035
AAG | Boc | Benzylation | none | 7 | 100 | 20 | Acetone | 100 | 1440 | 1035
AAG | Boc | Benzylation | none | 7 | 100 | 20 | Acetonitrile | 100 | 1440 | 1035
AAG | Boc | Benzylation | none | 7 | 100 | 20 | Ethanol | 100 | 1440 | 1035
VAG | Boc | Benzylation | fiber | 7 | 100 | 20 | Toluene | 100 | 1440 | 1035
VAG | Boc | Benzylation | fiber | 7 | 100 | 20 | Chlorobenzene | 100 | 1440 | 1036
VAG | Boc | Benzylation | none | 7 | 100 | 20 | Ethyl acetate | 100 | 1440 | 1036
VAG | Boc | Benzylation | none | 7 | 100 | 20 | Chloroform | 100 | 1440 | 1036
VAG | Boc | Benzylation | none | 7 | 100 | 20 | Dichloromethane | 100 | 1440 | 1036
VAG | Boc | Benzylation | none | 7 | 100 | 20 | Acetone | 100 | 1440 | 1036
VAG | Boc | Benzylation | none | 7 | 100 | 20 | Ethanol | 100 | 1440 | 1036
VAG | Boc | Benzylation | none | 7 | 100 | 20 | Methanol | 100 | 1440 | 1036
GVG | Boc | Benzylation | fiber | 7 | 100 | 20 | Toluene | 100 | 1440 | 1037
GVG | Boc | Benzylation | fiber | 7 | 100 | 20 | Chlorobenzene | 100 | 1440 | 1038
AVG | Boc | Benzylation | fiber | 7 | 100 | 20 | Chlorobenzene | 100 | 1440 | 1039
AVG | Boc | Benzylation | fiber | 7 | 100 | 20 | Ethanol | 100 | 1440 | 1040
AVG | Boc | Benzylation | fiber | 7 | 100 | 20 | Acetone | 100 | 1440 | 1041
AVG | Boc | Benzylation | fiber | 7 | 100 | 20 | Acetonitrile | 100 | 1440 | 1042
AVG | Boc | Benzylation | none | 7 | 100 | 20 | Chloroform | 100 | 1440 | 1042
AVG | Boc | Benzylation | none | 7 | 100 | 20 | Dichloromethane | 100 | 1440 | 1042
AVG | Boc | Benzylation | none | 7 | 100 | 20 | Methanol | 100 | 1440 | 1042
VVG | Boc | Benzylation | fiber | 7 | 100 | 20 | Chlorobenzene | 100 | 1440 | 1043
VVG | Boc | Benzylation | fiber | 7 | 100 | 20 | Acetone | 100 | 1440 | 1044
VVG | Boc | Benzylation | fiber | 7 | 100 | 20 | Acetonitrile | 100 | 1440 | 1045
VVG | Boc | Benzylation | none | 7 | 100 | 20 | Chloroform | 100 | 1440 | 1045
VVG | Boc | Benzylation | none | 7 | 100 | 20 | Dichloromethane | 100 | 1440 | 1045
VVG | Boc | Benzylation | none | 7 | 100 | 20 | Methanol | 100 | 1440 | 1045
GGA | Boc | Benzylation | none | 7 | 100 | 20 | Toluene | 100 | 1440 | 1045
GGA | Boc | Benzylation | none | 7 | 100 | 20 | Chlorobenzene | 100 | 1440 | 1045
GGA | Boc | Benzylation | none | 7 | 100 | 20 | Ethyl acetate | 100 | 1440 | 1045
GGA | Boc | Benzylation | none | 7 | 100 | 20 | Chloroform | 100 | 1440 | 1045
GGA | Boc | Benzylation | none | 7 | 100 | 20 | Dichloromethane | 100 | 1440 | 1045
GGA | Boc | Benzylation | none | 7 | 100 | 20 | Acetone | 100 | 1440 | 1045
GGA | Boc | Benzylation | none | 7 | 100 | 20 | Acetonitrile | 100 | 1440 | 1045
GGA | Boc | Benzylation | none | 7 | 100 | 20 | Ethanol | 100 | 1440 | 1045
GGA | Boc | Benzylation | none | 7 | 100 | 20 | Methanol | 100 | 1440 | 1045
AGA | Boc | Benzylation | none | 7 | 100 | 20 | Ethyl acetate | 100 | 1440 | 1045
AGA | Boc | Benzylation | none | 7 | 100 | 20 | Chloroform | 100 | 1440 | 1045
AGA | Boc | Benzylation | none | 7 | 100 | 20 | Dichloromethane | 100 | 1440 | 1045
AGA | Boc | Benzylation | none | 7 | 100 | 20 | Acetone | 100 | 1440 | 1045
AGA | Boc | Benzylation | none | 7 | 100 | 20 | Acetonitrile | 100 | 1440 | 1045
AGA | Boc | Benzylation | none | 7 | 100 | 20 | Ethanol | 100 | 1440 | 1045
AGA | Boc | Benzylation | none | 7 | 100 | 20 | Methanol | 100 | 1440 | 1045
VGA | Boc | Benzylation | none | 7 | 100 | 20 | Chlorobenzene | 100 | 1440 | 1045
VGA | Boc | Benzylation | none | 7 | 100 | 20 | Ethyl acetate | 100 | 1440 | 1045
VGA | Boc | Benzylation | none | 7 | 100 | 20 | Chloroform | 100 | 1440 | 1045
VGA | Boc | Benzylation | none | 7 | 100 | 20 | Dichloromethane | 100 | 1440 | 1045
VGA | Boc | Benzylation | none | 7 | 100 | 20 | Acetone | 100 | 1440 | 1045
VGA | Boc | Benzylation | none | 7 | 100 | 20 | Ethanol | 100 | 1440 | 1045
VGA | Boc | Benzylation | none | 7 | 100 | 20 | Methanol | 100 | 1440 | 1045
GAA | Boc | Benzylation | fiber | 7 | 100 | 20 | Toluene | 100 | 1440 | 1046
GAA | Boc | Benzylation | fiber | 7 | 100 | 20 | Chlorobenzene | 100 | 1440 | 1047
GAA | Boc | Benzylation | none | 7 | 100 | 20 | Ethyl acetate | 100 | 1440 | 1047
GAA | Boc | Benzylation | none | 7 | 100 | 20 | Chloroform | 100 | 1440 | 1047
GAA | Boc | Benzylation | none | 7 | 100 | 20 | Dichloromethane | 100 | 1440 | 1047
GAA | Boc | Benzylation | none | 7 | 100 | 20 | Acetone | 100 | 1440 | 1047
GAA | Boc | Benzylation | none | 7 | 100 | 20 | Acetonitrile | 100 | 1440 | 1047
GAA | Boc | Benzylation | none | 7 | 100 | 20 | Ethanol | 100 | 1440 | 1047
GAA | Boc | Benzylation | none | 7 | 100 | 20 | Methanol | 100 | 1440 | 1047
AAA | Boc | Benzylation | fiber | 7 | 100 | 20 | Toluene | 100 | 1440 | 1048
AAA | Boc | Benzylation | fiber | 7 | 100 | 20 | Chlorobenzene | 100 | 1440 | 1049
AAA | Boc | Benzylation | fiber | 7 | 100 | 20 | Acetonitrile | 100 | 1440 | 1050
AAA | Boc | Benzylation | none | 7 | 100 | 20 | Ethyl acetate | 100 | 1440 | 1050
AAA | Boc | Benzylation | none | 7 | 100 | 20 | Chloroform | 100 | 1440 | 1050
AAA | Boc | Benzylation | none | 7 | 100 | 20 | Dichloromethane | 100 | 1440 | 1050
AAA | Boc | Benzylation | none | 7 | 100 | 20 | Acetone | 100 | 1440 | 1050
AAA | Boc | Benzylation | none | 7 | 100 | 20 | Ethanol | 100 | 1440 | 1050
AAA | Boc | Benzylation | none | 7 | 100 | 20 | Methanol | 100 | 1440 | 1050
VAA | Boc | Benzylation | fiber | 7 | 100 | 20 | Toluene | 100 | 1440 | 1051
VAA | Boc | Benzylation | fiber | 7 | 100 | 20 | Chlorobenzene | 100 | 1440 | 1052
VAA | Boc | Benzylation | none | 7 | 100 | 20 | Ethyl acetate | 100 | 1440 | 1052
VAA | Boc | Benzylation | none | 7 | 100 | 20 | Chloroform | 100 | 1440 | 1052
VAA | Boc | Benzylation | none | 7 | 100 | 20 | Dichloromethane | 100 | 1440 | 1052
VAA | Boc | Benzylation | none | 7 | 100 | 20 | Acetone | 100 | 1440 | 1052
VAA | Boc | Benzylation | none | 7 | 100 | 20 | Acetonitrile | 100 | 1440 | 1052
VAA | Boc | Benzylation | none | 7 | 100 | 20 | Ethanol | 100 | 1440 | 1052
VAA | Boc | Benzylation | none | 7 | 100 | 20 | Methanol | 100 | 1440 | 1052
GVA | Boc | Benzylation | none | 7 | 100 | 20 | Ethyl acetate | 100 | 1440 | 1052
GVA | Boc | Benzylation | none | 7 | 100 | 20 | Chloroform | 100 | 1440 | 1052
GVA | Boc | Benzylation | none | 7 | 100 | 20 | Dichloromethane | 100 | 1440 | 1052
GVA | Boc | Benzylation | none | 7 | 100 | 20 | Acetone | 100 | 1440 | 1052
GVA | Boc | Benzylation | none | 7 | 100 | 20 | Acetonitrile | 100 | 1440 | 1052
GVA | Boc | Benzylation | none | 7 | 100 | 20 | Ethanol | 100 | 1440 | 1052
GVA | Boc | Benzylation | none | 7 | 100 | 20 | Methanol | 100 | 1440 | 1052
AVA | Boc | Benzylation | none | 7 | 100 | 20 | Ethyl acetate | 100 | 1440 | 1052
AVA | Boc | Benzylation | none | 7 | 100 | 20 | Chloroform | 100 | 1440 | 1052
AVA | Boc | Benzylation | none | 7 | 100 | 20 | Dichloromethane | 100 | 1440 | 1052
AVA | Boc | Benzylation | none | 7 | 100 | 20 | Acetone | 100 | 1440 | 1052
AVA | Boc | Benzylation | none | 7 | 100 | 20 | Acetonitrile | 100 | 1440 | 1052
AVA | Boc | Benzylation | none | 7 | 100 | 20 | Ethanol | 100 | 1440 | 1052
AVA | Boc | Benzylation | none | 7 | 100 | 20 | Methanol | 100 | 1440 | 1052
VVA | Boc | Benzylation | fiber | 7 | 100 | 20 | Acetone | 100 | 1440 | 1053
VVA | Boc | Benzylation | fiber | 7 | 100 | 20 | Chlorobenzene | 100 | 1440 | 1054
VVA | Boc | Benzylation | none | 7 | 100 | 20 | Chloroform | 100 | 1440 | 1054
VVA | Boc | Benzylation | none | 7 | 100 | 20 | Dichloromethane | 100 | 1440 | 1054
VVA | Boc | Benzylation | none | 7 | 100 | 20 | Methanol | 100 | 1440 | 1054
GGV | Boc | Benzylation | none | 7 | 100 | 20 | Ethyl acetate | 100 | 1440 | 1054
GGV | Boc | Benzylation | none | 7 | 100 | 20 | Chloroform | 100 | 1440 | 1054
GGV | Boc | Benzylation | none | 7 | 100 | 20 | Dichloromethane | 100 | 1440 | 1054
GGV | Boc | Benzylation | none | 7 | 100 | 20 | Acetone | 100 | 1440 | 1054
GGV | Boc | Benzylation | none | 7 | 100 | 20 | Acetonitrile | 100 | 1440 | 1054
GGV | Boc | Benzylation | none | 7 | 100 | 20 | Ethanol | 100 | 1440 | 1054
GGV | Boc | Benzylation | none | 7 | 100 | 20 | Methanol | 100 | 1440 | 1054
AGV | Boc | Benzylation | none | 7 | 100 | 20 | Toluene | 100 | 1440 | 1054
AGV | Boc | Benzylation | none | 7 | 100 | 20 | Chlorobenzene | 100 | 1440 | 1054
AGV | Boc | Benzylation | none | 7 | 100 | 20 | Ethyl acetate | 100 | 1440 | 1054
AGV | Boc | Benzylation | none | 7 | 100 | 20 | Chloroform | 100 | 1440 | 1054
AGV | Boc | Benzylation | none | 7 | 100 | 20 | Dichloromethane | 100 | 1440 | 1054
AGV | Boc | Benzylation | none | 7 | 100 | 20 | Acetone | 100 | 1440 | 1054
AGV | Boc | Benzylation | none | 7 | 100 | 20 | Acetonitrile | 100 | 1440 | 1054
AGV | Boc | Benzylation | none | 7 | 100 | 20 | Ethanol | 100 | 1440 | 1054
AGV | Boc | Benzylation | none | 7 | 100 | 20 | Methanol | 100 | 1440 | 1054
VGV | Boc | Benzylation | none | 7 | 100 | 20 | Toluene | 100 | 1440 | 1054
VGV | Boc | Benzylation | none | 7 | 100 | 20 | Chlorobenzene | 100 | 1440 | 1054
VGV | Boc | Benzylation | none | 7 | 100 | 20 | Ethyl acetate | 100 | 1440 | 1054
VGV | Boc | Benzylation | none | 7 | 100 | 20 | Chloroform | 100 | 1440 | 1054
VGV | Boc | Benzylation | none | 7 | 100 | 20 | Dichloromethane | 100 | 1440 | 1054
VGV | Boc | Benzylation | none | 7 | 100 | 20 | Acetone | 100 | 1440 | 1054
VGV | Boc | Benzylation | none | 7 | 100 | 20 | Acetonitrile | 100 | 1440 | 1054
VGV | Boc | Benzylation | none | 7 | 100 | 20 | Ethanol | 100 | 1440 | 1054
VGV | Boc | Benzylation | none | 7 | 100 | 20 | Methanol | 100 | 1440 | 1054
GAV | Boc | Benzylation | none | 7 | 100 | 20 | Ethyl acetate | 100 | 1440 | 1054
GAV | Boc | Benzylation | none | 7 | 100 | 20 | Chloroform | 100 | 1440 | 1054
GAV | Boc | Benzylation | none | 7 | 100 | 20 | Dichloromethane | 100 | 1440 | 1054
GAV | Boc | Benzylation | none | 7 | 100 | 20 | Acetone | 100 | 1440 | 1054
GAV | Boc | Benzylation | none | 7 | 100 | 20 | Acetonitrile | 100 | 1440 | 1054
GAV | Boc | Benzylation | none | 7 | 100 | 20 | Ethanol | 100 | 1440 | 1054
GAV | Boc | Benzylation | none | 7 | 100 | 20 | Methanol | 100 | 1440 | 1054
AAV | Boc | Benzylation | none | 7 | 100 | 20 | Chlorobenzene | 100 | 1440 | 1054
AAV | Boc | Benzylation | none | 7 | 100 | 20 | Ethyl acetate | 100 | 1440 | 1054
AAV | Boc | Benzylation | none | 7 | 100 | 20 | Chloroform | 100 | 1440 | 1054
AAV | Boc | Benzylation | none | 7 | 100 | 20 | Dichloromethane | 100 | 1440 | 1054
AAV | Boc | Benzylation | none | 7 | 100 | 20 | Acetone | 100 | 1440 | 1054
AAV | Boc | Benzylation | none | 7 | 100 | 20 | Acetonitrile | 100 | 1440 | 1054
AAV | Boc | Benzylation | none | 7 | 100 | 20 | Ethanol | 100 | 1440 | 1054
AAV | Boc | Benzylation | none | 7 | 100 | 20 | Methanol | 100 | 1440 | 1054
VAV | Boc | Benzylation | fiber | 7 | 33 | 20 | Hexane | 100 | 1440 | 1055
VAV | Boc | Benzylation | none | 7 | 100 | 20 | Toluene | 100 | 1440 | 1055
VAV | Boc | Benzylation | none | 7 | 100 | 20 | Chlorobenzene | 100 | 1440 | 1055
VAV | Boc | Benzylation | none | 7 | 100 | 20 | Ethyl acetate | 100 | 1440 | 1055
VAV | Boc | Benzylation | none | 7 | 100 | 20 | Chloroform | 100 | 1440 | 1055
VAV | Boc | Benzylation | none | 7 | 100 | 20 | Dichloromethane | 100 | 1440 | 1055
VAV | Boc | Benzylation | none | 7 | 100 | 20 | Acetone | 100 | 1440 | 1055
VAV | Boc | Benzylation | none | 7 | 100 | 20 | Acetonitrile | 100 | 1440 | 1055
VAV | Boc | Benzylation | none | 7 | 100 | 20 | Ethanol | 100 | 1440 | 1055
VAV | Boc | Benzylation | none | 7 | 100 | 20 | Methanol | 100 | 1440 | 1055
GVV | Boc | Benzylation | none | 7 | 100 | 20 | Toluene | 100 | 1440 | 1055
GVV | Boc | Benzylation | none | 7 | 100 | 20 | Chlorobenzene | 100 | 1440 | 1055
GVV | Boc | Benzylation | none | 7 | 100 | 20 | Ethyl acetate | 100 | 1440 | 1055
GVV | Boc | Benzylation | none | 7 | 100 | 20 | Chloroform | 100 | 1440 | 1055
GVV | Boc | Benzylation | none | 7 | 100 | 20 | Dichloromethane | 100 | 1440 | 1055
GVV | Boc | Benzylation | none | 7 | 100 | 20 | Acetone | 100 | 1440 | 1055
GVV | Boc | Benzylation | none | 7 | 100 | 20 | Acetonitrile | 100 | 1440 | 1055
GVV | Boc | Benzylation | none | 7 | 100 | 20 | Ethanol | 100 | 1440 | 1055
GVV | Boc | Benzylation | none | 7 | 100 | 20 | Methanol | 100 | 1440 | 1055
AVV | Boc | Benzylation | none | 7 | 100 | 20 | Toluene | 100 | 1440 | 1055
AVV | Boc | Benzylation | none | 7 | 100 | 20 | Chlorobenzene | 100 | 1440 | 1055
AVV | Boc | Benzylation | none | 7 | 100 | 20 | Ethyl acetate | 100 | 1440 | 1055
AVV | Boc | Benzylation | none | 7 | 100 | 20 | Chloroform | 100 | 1440 | 1055
AVV | Boc | Benzylation | none | 7 | 100 | 20 | Dichloromethane | 100 | 1440 | 1055
AVV | Boc | Benzylation | none | 7 | 100 | 20 | Acetone | 100 | 1440 | 1055
AVV | Boc | Benzylation | none | 7 | 100 | 20 | Acetonitrile | 100 | 1440 | 1055
AVV | Boc | Benzylation | none | 7 | 100 | 20 | Ethanol | 100 | 1440 | 1055
AVV | Boc | Benzylation | none | 7 | 100 | 20 | Methanol | 100 | 1440 | 1055
VVV | Boc | Benzylation | fiber | 7 | 100 | 20 | Acetonitrile | 100 | 1440 | 1056
VVV | Boc | Benzylation | none | 7 | 100 | 20 | Toluene | 100 | 1440 | 1056
VVV | Boc | Benzylation | none | 7 | 100 | 20 | Ethyl acetate | 100 | 1440 | 1056
VVV | Boc | Benzylation | none | 7 | 100 | 20 | Chloroform | 100 | 1440 | 1056
VVV | Boc | Benzylation | none | 7 | 100 | 20 | Dichloromethane | 100 | 1440 | 1056
VVV | Boc | Benzylation | none | 7 | 100 | 20 | Acetone | 100 | 1440 | 1056
VVV | Boc | Benzylation | none | 7 | 100 | 20 | Ethanol | 100 | 1440 | 1056
VVV | Boc | Benzylation | none | 7 | 100 | 20 | Methanol | 100 | 1440 | 1056
SAA | Boc | Benzylation | none | 7 | 100 | 20 | Chloroform | 100 | 1440 | 1056
SAA | Boc | Benzylation | none | 7 | 100 | 20 | Dichloromethane | 100 | 1440 | 1056
SAA | Boc | Benzylation | none | 7 | 100 | 20 | Acetonitrile | 100 | 1440 | 1056
SAA | Boc | Benzylation | none | 7 | 100 | 20 | Ethanol | 100 | 1440 | 1056
SAA | Boc | Benzylation | none | 7 | 100 | 20 | Methanol | 100 | 1440 | 1056
FAA | Boc | Benzylation | fiber | 7 | 100 | 20 | Toluene | 100 | 1440 | 1057
FAA | Boc | Benzylation | fiber | 7 | 100 | 20 | Chlorobenzene | 100 | 1440 | 1058
FAA | Boc | Benzylation | none | 7 | 100 | 20 | Ethyl acetate | 100 | 1440 | 1058
FAA | Boc | Benzylation | none | 7 | 100 | 20 | Chloroform | 100 | 1440 | 1058
FAA | Boc | Benzylation | none | 7 | 100 | 20 | Dichloromethane | 100 | 1440 | 1058
FAA | Boc | Benzylation | none | 7 | 100 | 20 | Acetonitrile | 100 | 1440 | 1058
FAA | Boc | Benzylation | none | 7 | 100 | 20 | Ethanol | 100 | 1440 | 1058
FAA | Boc | Benzylation | none | 7 | 100 | 20 | Methanol | 100 | 1440 | 1058
SVG | Boc | Benzylation | fiber | 7 | 100 | 20 | Toluene | 100 | 1440 | 1059
SVG | Boc | Benzylation | fiber | 7 | 100 | 20 | Chlorobenzene | 100 | 1440 | 1060
SVG | Boc | Benzylation | none | 7 | 100 | 20 | Ethyl acetate | 100 | 1440 | 1060
SVG | Boc | Benzylation | none | 7 | 100 | 20 | Chloroform | 100 | 1440 | 1060
SVG | Boc | Benzylation | none | 7 | 100 | 20 | Dichloromethane | 100 | 1440 | 1060
SVG | Boc | Benzylation | none | 7 | 100 | 20 | Acetone | 100 | 1440 | 1060
SVG | Boc | Benzylation | none | 7 | 100 | 20 | Acetonitrile | 100 | 1440 | 1060
SVG | Boc | Benzylation | none | 7 | 100 | 20 | Ethanol | 100 | 1440 | 1060
SVG | Boc | Benzylation | none | 7 | 100 | 20 | Methanol | 100 | 1440 | 1060
FVG | Boc | Benzylation | fiber | 7 | 100 | 20 | Chlorobenzene | 100 | 1440 | 1064
FVG | Boc | Benzylation | none | 7 | 100 | 20 | Ethyl acetate | 100 | 1440 | 1064
FVG | Boc | Benzylation | none | 7 | 100 | 20 | Chloroform | 100 | 1440 | 1064
FVG | Boc | Benzylation | none | 7 | 100 | 20 | Dichloromethane | 100 | 1440 | 1064
FVG | Boc | Benzylation | none | 7 | 100 | 20 | Acetone | 100 | 1440 | 1064
FVG | Boc | Benzylation | none | 7 | 100 | 20 | Acetonitrile | 100 | 1440 | 1064
FVG | Boc | Benzylation | none | 7 | 100 | 20 | Ethanol | 100 | 1440 | 1064
FVG | Boc | Benzylation | none | 7 | 100 | 20 | Methanol | 100 | 1440 | 1064
QAA | Boc | Benzylation | fiber | 7 | 100 | 20 | Acetonitrile | 100 | 1440 | 1065
QAA | Boc | Benzylation | none | 7 | 100 | 20 | Chloroform | 100 | 1440 | 1065
QAA | Boc | Benzylation | none | 7 | 100 | 20 | Ethanol | 100 | 1440 | 1065
QAA | Boc | Benzylation | none | 7 | 100 | 20 | Methanol | 100 | 1440 | 1065
lFF | Free | Free | fiber | 7.4 | 4 | 37 | PBS | 100 | NA | 1066
FFK | Acetylation | Amidation | fiber | 5.5 | 1 | 25 | HFP/H2O | 05/95 | 20160 | 1070
FYK | Acetylation | Amidation | fiber | 5.5 | 5 | 25 | HFP/H2O | 05/95 | 20160 | 1071
YFK | Acetylation | Amidation | fiber | 5.5 | 5 | 25 | HFP/H2O | 05/95 | 20160 | 1072
vFF | Free | Free | fiber | 7.4 | 6.7 | 25 | PB | 100 | 1440 | 1074
fFV | Free | Free | fiber | 7.4 | 6.7 | 25 | PB | 100 | 1440 | 1075
VFF | Free | Free | none | 7.4 | 6.7 | 25 | PB | 100 | 1440 | 1076
FFV | Free | Free | none | 7.4 | 6.7 | 25 | PB | 100 | 1440 | 1077
KFG | Free | Free | sphere | 7.4 | 0.5 | 20 | H2O | 100 | NA | 1078
KFG | Free | Free | sphere | 7.4 | 0.5 | 30 | H2O | 100 | NA | 1078
KFG | Free | Free | sphere | 7.4 | 0.5 | 40 | H2O | 100 | NA | 1078
KFG | Free | Free | sphere | 7.4 | 0.5 | 50 | H2O | 100 | NA | 1078
KFG | Free | Free | sphere | 7.4 | 0.5 | 60 | H2O | 100 | NA | 1078
KFG | Free | Free | sphere | 7.4 | 0.5 | 70 | H2O | 100 | NA | 1078
KFG | Free | Free | fiber | 7.4 | 5 | 20 | H2O | 100 | NA | 1079
KFG | Free | Free | fiber | 7.4 | 5 | 30 | H2O | 100 | NA | 1079
KFG | Free | Free | fiber | 7.4 | 5 | 40 | H2O | 100 | NA | 1079
KFG | Free | Free | sphere | 7.4 | 5 | 60 | H2O | 100 | NA | 1080
KFG | Free | Free | sphere | 7.4 | 5 | 70 | H2O | 100 | NA | 1080
KFG | Free | Free | sphere | 7.4 | 5 | 80 | H2O | 100 | NA | 1080
FWK | Fmoc | Free | fiber | 6 | 7 | 25 | Acetonitrile/H2O | 50/50 | 1440 | 1085
FWK | Fmoc | Free | fiber | 7 | 7 | 25 | Acetonitrile/H2O | 50/50 | 1440 | 1085
FWK | Fmoc | Free | fiber | 8 | 7 | 25 | Acetonitrile/H2O | 50/50 | 1440 | 1085
FWK | Fmoc | Free | fiber | 9 | 7 | 25 | Acetonitrile/H2O | 50/50 | 1440 | 1085
FWK | Fmoc | Free | fiber | 10 | 7 | 25 | Acetonitrile/H2O | 50/50 | 1440 | 1085
FWK | Fmoc | Free | fiber | 11 | 7 | 25 | Acetonitrile/H2O | 50/50 | 1440 | 1085
FWK | Fmoc | Free | fiber | 5 | 7 | 25 | Acetonitrile/H2O | 50/50 | 1440 | 1086
FWK | Fmoc | Free | fiber | 12 | 7 | 25 | Acetonitrile/H2O | 50/50 | 1440 | 1086
FWK | Fmoc | Amidation | fiber | 4 | 7 | 25 | Acetonitrile/H2O | 50/50 | 1440 | 1089
FWK | Fmoc | Amidation | fiber | 5.6 | 7 | 25 | Acetonitrile/H2O | 50/50 | 1440 | 1089
FWK | Fmoc | Amidation | fiber | 7.2 | 7 | 25 | Acetonitrile/H2O | 50/50 | 1440 | 1089
FWK | Fmoc | Amidation | fiber | 8.8 | 7 | 25 | Acetonitrile/H2O | 50/50 | 1440 | 1089
FWK | Fmoc | Amidation | fiber | 10.4 | 7 | 25 | Acetonitrile/H2O | 50/50 | 1440 | 1089
FWK | Fmoc | Amidation | fiber | 12 | 7 | 25 | Acetonitrile/H2O | 50/50 | 1440 | 1089
PFG | Boc | Methoxy | sphere | 7.5 | 1 | 25 | Methanol/H2O | 10/90 | 120 | 1090
PFG | Boc | Methoxy | sphere | 6 | 1 | 25 | TFE/H2O | 10/90 | 120 | 1091
fFD | Free | Free | fiber | 7 | 10 | 25 | Methanol | 100 | NA | 1103
fDI | Free | Free | fiber | 8 | 12.5 | 25 | PB | 100 | NA | 1104
LII | Boc | Methoxy | sphere | 7 | 5 | 25 | Methanol | 100 | 30 | 1107
LII | Boc | Methoxy | sphere | 7 | 10 | 25 | Methanol | 100 | 30 | 1107
II | Free | Methoxy | fiber | 7 | 5 | 25 | Methanol | 100 | 30 | 1108
II | Free | Methoxy | fiber | 7 | 10 | 25 | Methanol | 100 | 30 | 1108
LFF | Free | Free | sphere | 7.4 | 10 | 25 | PBS | 100 | 5 | 1111
lFF | Free | Free | fiber | 7.4 | 10 | 25 | PBS | 100 | 5 | 1112
FFA | Boc | Free | fiber | 7 | 14.3 | 25 | H2O | 100 | 2 | 1123
FFA | Boc | Free | fiber | 7 | 15.6 | 25 | H2O | 100 | 2 | 1123
FFA | Boc | Free | none | 7 | 11.7 | 25 | H2O | 100 | 2 | 1123
FFA | Boc | Free | none | 7.46 | 10.4 | 25 | PB | 100 | 2 | 1123
XFF | Boc | Free | fiber | 7.46 | 3.19 | 32.5 | PB | 100 | 10 | 1124
XFF | Boc | Free | fiber | 7.46 | 3.48 | 32.5 | PB | 100 | 10 | 1124
XFF | Boc | Free | none | 7.46 | 2.61 | 32.5 | PB | 100 | 10 | 1124
XFF | Boc | Free | none | 7.46 | 2.32 | 32.5 | PB | 100 | 10 | 1124
XFF | Boc | Free | fiber | 7.46 | 3.85 | 39 | PB | 100 | 10 | 1124
XFF | Boc | Free | fiber | 7.46 | 4.2 | 39 | PB | 100 | 10 | 1124
XFF | Boc | Free | none | 7.46 | 3.15 | 39 | PB | 100 | 10 | 1124
XFF | Boc | Free | none | 7.46 | 2.8 | 39 | PB | 100 | 10 | 1124
XFF | Boc | Free | fiber | 7.46 | 3.96 | 42.5 | PB | 100 | 10 | 1124
XFF | Boc | Free | fiber | 7.46 | 4.32 | 42.5 | PB | 100 | 10 | 1124
XFF | Boc | Free | none | 7.46 | 3.24 | 42.5 | PB | 100 | 10 | 1124
XFF | Boc | Free | none | 7.46 | 2.88 | 42.5 | PB | 100 | 10 | 1124
XFF | Boc | Free | fiber | 7.46 | 4.51 | 44 | PB | 100 | 10 | 1124
XFF | Boc | Free | fiber | 7.46 | 4.92 | 44 | PB | 100 | 10 | 1124
XFF | Boc | Free | none | 7.46 | 3.69 | 44 | PB | 100 | 10 | 1124
XFF | Boc | Free | none | 7.46 | 3.28 | 44 | PB | 100 | 10 | 1124
XFF | Boc | Free | fiber | 7.46 | 4.84 | 46 | PB | 100 | 10 | 1124
XFF | Boc | Free | fiber | 7.46 | 5.28 | 46 | PB | 100 | 10 | 1124
XFF | Boc | Free | none | 7.46 | 3.96 | 46 | PB | 100 | 10 | 1124
XFF | Boc | Free | none | 7.46 | 3.52 | 46 | PB | 100 | 10 | 1124
XFF | Boc | Free | fiber | 7.46 | 5.39 | 47.5 | PB | 100 | 10 | 1124
XFF | Boc | Free | fiber | 7.46 | 5.88 | 47.5 | PB | 100 | 10 | 1124
XFF | Boc | Free | none | 7.46 | 4.41 | 47.5 | PB | 100 | 10 | 1124
XFF | Boc | Free | none | 7.46 | 3.92 | 47.5 | PB | 100 | 10 | 1124
XFF | Boc | Free | fiber | 7.46 | 5.94 | 50 | PB | 100 | 10 | 1124
XFF | Boc | Free | fiber | 7.46 | 6.48 | 50 | PB | 100 | 10 | 1124
XFF | Boc | Free | none | 7.46 | 4.86 | 50 | PB | 100 | 10 | 1124
XFF | Boc | Free | none | 7.46 | 4.32 | 50 | PB | 100 | 10 | 1124
XFF | Boc | Free | fiber | 7.46 | 6.6 | 51 | PB | 100 | 10 | 1124
XFF | Boc | Free | fiber | 7.46 | 7.2 | 51 | PB | 100 | 10 | 1124
XFF | Boc | Free | none | 7.46 | 5.4 | 51 | PB | 100 | 10 | 1124
XFF | Boc | Free | none | 7.46 | 4.8 | 51 | PB | 100 | 10 | 1124
XFF | Boc | Free | fiber | 7.46 | 6.82 | 56 | PB | 100 | 10 | 1124
XFF | Boc | Free | fiber | 7.46 | 7.44 | 56 | PB | 100 | 10 | 1124
XFF | Boc | Free | none | 7.46 | 5.58 | 56 | PB | 100 | 10 | 1124
XFF | Boc | Free | none | 7.46 | 4.96 | 56 | PB | 100 | 10 | 1124
XFF | Boc | Free | fiber | 7.46 | 8.25 | 65 | PB | 100 | 10 | 1124
XFF | Boc | Free | fiber | 7.46 | 9 | 65 | PB | 100 | 10 | 1124
XFF | Boc | Free | none | 7.46 | 6.75 | 65 | PB | 100 | 10 | 1124
XFF | Boc | Free | none | 7.46 | 6 | 65 | PB | 100 | 10 | 1124
XFF | Boc | Free | fiber | 7.46 | 9.57 | 67.5 | PB | 100 | 10 | 1124
XFF | Boc | Free | fiber | 7.46 | 10.44 | 67.5 | PB | 100 | 10 | 1124
XFF | Boc | Free | none | 7.46 | 7.83 | 67.5 | PB | 100 | 10 | 1124
XFF | Boc | Free | none | 7.46 | 6.96 | 67.5 | PB | 100 | 10 | 1124
LVE | Acetylation | Free | fiber | 7 | 35 | 25 | H2O | 100 | 2880 | 1125
LVE | Acetylation | Free | fiber | 7 | 40 | 25 | H2O | 100 | 2880 | 1125
YYD | Acetylation | Free | fiber | 7 | 40 | 25 | H2O | 100 | 2160 | 1126
MYD | Acetylation | Free | fiber | 7 | 5 | 25 | H2O | 100 | 1440 | 1128
MYD | Acetylation | Free | fiber | 7 | 10 | 25 | H2O | 100 | 1 | 1128
LLE | Acetylation | Free | aggregate | 7 | 5 | 25 | H2O | 100 | 20160 | 1129
LLE | Acetylation | Free | aggregate | 7 | 12 | 25 | H2O | 100 | 20160 | 1129
LLE | Acetylation | Free | aggregate | 7 | 19 | 25 | H2O | 100 | 20160 | 1129
LLE | Acetylation | Free | aggregate | 7 | 26 | 25 | H2O | 100 | 20160 | 1129
LLE | Acetylation | Free | aggregate | 7 | 33 | 25 | H2O | 100 | 20160 | 1129
LLE | Acetylation | Free | aggregate | 7 | 40 | 25 | H2O | 100 | 20160 | 1129
VIE | Acetylation | Free | fiber | 7 | 5 | 25 | H2O | 100 | 2880 | 1130
VIE | Acetylation | Free | fiber | 7 | 10 | 25 | H2O | 100 | 10 | 1130
KYF | Free | Free | fiber | 7 | 13.7 | 25 | H2O | 100 | 1440 | 1131
KYY | Free | Free | fiber | 7 | 14.2 | 25 | H2O | 100 | 1440 | 1132
KFF | Free | Free | fiber | 7 | 13.2 | 25 | H2O | 100 | 1440 | 1133
KYW | Free | Free | fiber | 7 | 14.9 | 25 | H2O | 100 | 1440 | 1134
fFV | Free | Free | fiber | 7.4 | 7 | 25 | PBS | 100 | NA | 1145
Ffv | Free | Free | fiber | 7.4 | 7 | 25 | PBS | 100 | NA | 1146
FFV | Free | Free | none | 7.4 | 7 | 25 | PBS | 100 | NA | 1146
ffv | Free | Free | none | 7.4 | 7 | 25 | PBS | 100 | NA | 1146
WWW | Boc | Free | sphere | 7 | 2.22 | 25 | Methanol/Chloroform | 50/50 | NA | 1154
WWW | Free | Free | sphere | 8 | 1.46 | 25 | Methanol/H2O | 50/50 | NA | 1155
IVD | Acetylation | Free | sphere | 7 | 2 | 25 | H2O | 100 | NA | 1162
IVD | Acetylation | Free | sphere | 7 | 5 | 25 | H2O | 100 | NA | 1162
IVD | Acetylation | Free | fiber | 7 | 11 | 25 | H2O | 100 | NA | 1163
IVD | Acetylation | Free | fiber | 7 | 12 | 25 | H2O | 100 | NA | 1163
IVF | Acetylation | Free | fiber | 7 | 5 | 25 | H2O | 100 | 4320 | 1164
IVW | Acetylation | Free | fiber | 7 | 5 | 25 | H2O | 100 | 4320 | 1165
IVD | Acetylation | Free | fiber | 7 | 4.14 | 25 | H2O | 100 | NA | 1168
FFG | Napthalene | Free | fiber | 7.4 | 3.3 | 25 | PBS | 100 | 3 | 1172
FFG | Napthalene | Free | fiber | 7.4 | 3.6 | 25 | PBS | 100 | 3 | 1172
FFG | Napthalene | Free | none | 7.4 | 2.7 | 25 | PBS | 100 | 3 | 1172
FFG | Napthalene | Free | none | 7.4 | 2.4 | 25 | PBS | 100 | 3 | 1172
FFA | Napthalene | Free | fiber | 7.4 | 5.5 | 25 | PBS | 100 | 3 | 1173
FFA | Napthalene | Free | fiber | 7.4 | 6 | 25 | PBS | 100 | 3 | 1173
FFA | Napthalene | Free | none | 7.4 | 4.5 | 25 | PBS | 100 | 3 | 1173
FFA | Napthalene | Free | none | 7.4 | 4 | 25 | PBS | 100 | 3 | 1173
FFS | Napthalene | Free | fiber | 7.4 | 0.88 | 25 | PBS | 100 | 3 | 1174
FFS | Napthalene | Free | fiber | 7.4 | 0.96 | 25 | PBS | 100 | 3 | 1174
FFS | Napthalene | Free | none | 7.4 | 0.72 | 25 | PBS | 100 | 3 | 1174
FFS | Napthalene | Free | none | 7.4 | 0.64 | 25 | PBS | 100 | 3 | 1174
FFK | Napthalene | Free | fiber | 7.4 | 2.2 | 25 | PBS | 100 | 3 | 1175
FFK | Napthalene | Free | fiber | 7.4 | 2.4 | 25 | PBS | 100 | 3 | 1175
FFK | Napthalene | Free | none | 7.4 | 1.8 | 25 | PBS | 100 | 3 | 1175
FFK | Napthalene | Free | none | 7.4 | 1.6 | 25 | PBS | 100 | 3 | 1175
RGD | Fmoc | Free | fiber | 3 | 5 | 25 | DMSO/H2O | 20/80 | NA | 1178
RGD | Fmoc | Free | fiber | 3 | 5 | 25 | DMSO/H2O | 05 95 | NA | 1178
RGD | Fmoc | Free | fiber | 5.2 | 5 | 25 | DMSO/H2O | 20/80 | NA | 1178
RGD | Fmoc | Free | fiber | 5.2 | 5 | 25 | DMSO/H2O | 05 95 | NA | 1178
RGD | Fmoc | Free | fiber | 5.85 | 5 | 25 | DMSO/H2O | 20/80 | NA | 1178
RGD | Fmoc | Free | fiber | 5.85 | 5 | 25 | DMSO/H2O | 05 95 | NA | 1178
RGD | Fmoc | Free | none | 7.15 | 5 | 25 | DMSO/H2O | 20/80 | NA | 1178
RGD | Fmoc | Free | none | 7.15 | 5 | 25 | DMSO/H2O | 05 95 | NA | 1178
RGD | Fmoc | Free | none | 7.8 | 5 | 25 | DMSO/H2O | 20/80 | NA | 1178
RGD | Fmoc | Free | none | 7.8 | 5 | 25 | DMSO/H2O | 05 95 | NA | 1178
FF | Fmoc | Free | fiber | 10 | 0.26 | 25 | DMSO/H2O | 10 90 | NA | 1194
FF | Fmoc | Free | none | 10.5 | 0.26 | 25 | DMSO/H2O | 30/70 | NA | 1194
FF | Fmoc | Free | fiber | 10.3 | 0.455 | 25 | DMSO/H2O | 20/80 | NA | 1194
FF | Fmoc | Free | none | 10.6 | 0.455 | 25 | DMSO/H2O | 40/60 | NA | 1194
FF | Fmoc | Free | fiber | 10.5 | 0.78 | 25 | DMSO/H2O | 30/70 | NA | 1194
FF | Fmoc | Free | none | 10.7 | 0.78 | 25 | DMSO/H2O | 50/50 | NA | 1194
FF | Fmoc | Free | fiber | 10.6 | 1.69 | 25 | DMSO/H2O | 40/60 | NA | 1194
FF | Fmoc | Free | none | 10.8 | 1.69 | 25 | DMSO/H2O | 60/40 | NA | 1194
FF | Fmoc | Free | fiber | 10.7 | 4.29 | 25 | DMSO/H2O | 50/50 | NA | 1194
FF | Fmoc | Free | none | 10.8 | 4.29 | 25 | DMSO/H2O | 70/30 | NA | 1194
FF | Fmoc | Free | fiber | 10.8 | 9.1 | 25 | DMSO/H2O | 60/40 | NA | 1194
FF | Fmoc | Free | none | 10.9 | 9.1 | 25 | DMSO/H2O | 80/20 | NA | 1194
FF | Fmoc | Free | fiber | 10.8 | 19.5 | 25 | DMSO/H2O | 70/30 | NA | 1194
FF | Fmoc | Free | none | 10.9 | 19.5 | 25 | DMSO/H2O | 80/20 | NA | 1194
FF | Fmoc | Free | fiber | 10.8 | 29.9 | 25 | DMSO/H2O | 70/30 | NA | 1194
FF | Fmoc | Free | none | 11 | 29.9 | 25 | DMSO/H2O | 90/10 | NA | 1194
FF | Fmoc | Free | fiber | 10.8 | 40.3 | 25 | DMSO/H2O | 70/30 | NA | 1194
FF | Fmoc | Free | none | 11 | 40.3 | 25 | DMSO/H2O | 90/10 | NA | 1194
FF | Fmoc | Free | fiber | 10.9 | 52 | 25 | DMSO/H2O | 80/20 | NA | 1194
FF | Fmoc | Free | none | 11 | 52 | 25 | DMSO/H2O | 90/10 | NA | 1194
FF | Fmoc | Free | fiber | 10.9 | 130 | 25 | DMSO/H2O | 80/20 | NA | 1194
FF | Fmoc | Free | none | 11 | 130 | 25 | DMSO/H2O | 90/10 | NA | 1194
FF | Free | Free | fiber | 7 | 0.625 | -20 | H2O | 100 | NA | 1217
FF | Free | Free | fiber | 7 | 0.625 | -80 | H2O | 100 | NA | 1217
FF | Napthalene | Free | fiber | 6 | 20 | 25 | H2O | 100 | 1440 | 1235
FF | Napthalene | Free | fiber | 6 | 15 | 25 | H2O | 100 | 1440 | 1235
FF | Napthalene | Free | fiber | 6 | 10 | 25 | H2O | 100 | 1440 | 1235
FF | Napthalene | Free | fiber | 6 | 5 | 25 | H2O | 100 | 1440 | 1235
FF | Napthalene | Free | fiber | 6.2 | 20 | 25 | H2O | 100 | 1440 | 1235
FF | Napthalene | Free | fiber | 6.2 | 15 | 25 | H2O | 100 | 1440 | 1235
FF | Napthalene | Free | fiber | 6.2 | 10 | 25 | H2O | 100 | 1440 | 1235
FF | Napthalene | Free | fiber | 6.2 | 5 | 25 | H2O | 100 | 1440 | 1235
FF | Napthalene | Free | fiber | 6.4 | 20 | 25 | H2O | 100 | 1440 | 1235
FF | Napthalene | Free | fiber | 6.4 | 15 | 25 | H2O | 100 | 1440 | 1235
FF | Napthalene | Free | fiber | 6.4 | 10 | 25 | H2O | 100 | 1440 | 1235
FF | Napthalene | Free | fiber | 6.4 | 5 | 25 | H2O | 100 | 1440 | 1235
FF | Napthalene | Free | fiber | 6.6 | 20 | 25 | H2O | 100 | 1440 | 1235
FF | Napthalene | Free | fiber | 6.6 | 15 | 25 | H2O | 100 | 1440 | 1235
FF | Napthalene | Free | fiber | 6.6 | 10 | 25 | H2O | 100 | 1440 | 1235
FF | Napthalene | Free | fiber | 6.6 | 5 | 25 | H2O | 100 | 1440 | 1235
FF | Napthalene | Free | fiber | 6.8 | 20 | 25 | H2O | 100 | 1440 | 1235
FF | Napthalene | Free | fiber | 6.8 | 15 | 25 | H2O | 100 | 1440 | 1235
FF | Napthalene | Free | fiber | 6.8 | 10 | 25 | H2O | 100 | 1440 | 1235
FF | Napthalene | Free | fiber | 6.8 | 5 | 25 | H2O | 100 | 1440 | 1235
FF | Napthalene | Free | fiber | 7 | 20 | 25 | H2O | 100 | 1440 | 1235
FF | Napthalene | Free | fiber | 7 | 15 | 25 | H2O | 100 | 1440 | 1235
FF | Napthalene | Free | fiber | 7 | 10 | 25 | H2O | 100 | 1440 | 1235
FF | Napthalene | Free | fiber | 7 | 5 | 25 | H2O | 100 | 1440 | 1235
AA | Napthalene | Free | fiber | 3.4 | 5 | 25 | H2O | 100 | 1440 | 1237
AA | Napthalene | Free | fiber | 3.2 | 5 | 25 | H2O | 100 | 1440 | 1237
AA | Napthalene | Free | fiber | 3.6 | 5 | 25 | H2O | 100 | 1440 | 1237
FG | Fmoc | Free | fiber | 3 | 5 | 25 | DMSO/H2O | 20/80 | NA | 1268
FG | Fmoc | Free | fiber | 4.8 | 5 | 25 | DMSO/H2O | 20/80 | NA | 1268
FG | Fmoc | Free | none | 6.6 | 5 | 25 | DMSO/H2O | 20/80 | NA | 1268
FG | Fmoc | Free | none | 8.4 | 5 | 25 | DMSO/H2O | 20/80 | NA | 1268
FG | Fmoc | Free | none | 10.2 | 5 | 25 | DMSO/H2O | 20/80 | NA | 1268
FG | Fmoc | Free | none | 12 | 5 | 25 | DMSO/H2O | 20/80 | NA | 1268
FG | Fmoc | Free | fiber | 3 | 5 | 25 | DMSO/H2O | 05 95 | NA | 1268
FG | Fmoc | Free | fiber | 4.8 | 5 | 25 | DMSO/H2O | 05 95 | NA | 1268
FG | Fmoc | Free | none | 6.6 | 5 | 25 | DMSO/H2O | 05 95 | NA | 1268
FG | Fmoc | Free | none | 8.4 | 5 | 25 | DMSO/H2O | 05 95 | NA | 1268
FG | Fmoc | Free | none | 10.2 | 5 | 25 | DMSO/H2O | 05 95 | NA | 1268
FG | Fmoc | Free | none | 12 | 5 | 25 | DMSO/H2O | 05 95 | NA | 1268
FF | Fmoc | Free | fiber | 3 | 5 | 25 | DMSO/H2O | 20/80 | NA | 1269
FF | Fmoc | Free | fiber | 4.8 | 5 | 25 | DMSO/H2O | 20/80 | NA | 1269
FF | Fmoc | Free | fiber | 6.6 | 5 | 25 | DMSO/H2O | 20/80 | NA | 1269
FF | Fmoc | Free | fiber | 8.4 | 5 | 25 | DMSO/H2O | 20/80 | NA | 1269
FF | Fmoc | Free | fiber | 10.2 | 5 | 25 | DMSO/H2O | 20/80 | NA | 1269
FF | Fmoc | Free | fiber | 12 | 5 | 25 | DMSO/H2O | 20/80 | NA | 1269
FF | Fmoc | Free | fiber | 3 | 5 | 25 | DMSO/H2O | 05 95 | NA | 1269
FF | Fmoc | Free | fiber | 4.8 | 5 | 25 | DMSO/H2O | 05 95 | NA | 1269
FF | Fmoc | Free | fiber | 6.6 | 5 | 25 | DMSO/H2O | 05 95 | NA | 1269
FF | Fmoc | Free | fiber | 8.4 | 5 | 25 | DMSO/H2O | 05 95 | NA | 1269
FF | Fmoc | Free | fiber | 10.2 | 5 | 25 | DMSO/H2O | 05 95 | NA | 1269
FF | Fmoc | Free | fiber | 12 | 5 | 25 | DMSO/H2O | 05 95 | NA | 1269
FP | Fmoc | Free | none | 3 | 5 | 25 | DMSO/H2O | 20/80 | NA | 1270
FP | Fmoc | Free | none | 4.8 | 5 | 25 | DMSO/H2O | 20/80 | NA | 1270
FP | Fmoc | Free | none | 6.6 | 5 | 25 | DMSO/H2O | 20/80 | NA | 1270
FP | Fmoc | Free | none | 8.4 | 5 | 25 | DMSO/H2O | 20/80 | NA | 1270
FP | Fmoc | Free | none | 10.2 | 5 | 25 | DMSO/H2O | 20/80 | NA | 1270
FP | Fmoc | Free | none | 12 | 5 | 25 | DMSO/H2O | 20/80 | NA | 1270
FP | Fmoc | Free | none | 3 | 5 | 25 | DMSO/H2O | 05 95 | NA | 1270
FP | Fmoc | Free | none | 4.8 | 5 | 25 | DMSO/H2O | 05 95 | NA | 1270
FP | Fmoc | Free | none | 6.6 | 5 | 25 | DMSO/H2O | 05 95 | NA | 1270
FP | Fmoc | Free | none | 8.4 | 5 | 25 | DMSO/H2O | 05 95 | NA | 1270
FP | Fmoc | Free | none | 10.2 | 5 | 25 | DMSO/H2O | 05 95 | NA | 1270
FP | Fmoc | Free | none | 12 | 5 | 25 | DMSO/H2O | 05 95 | NA | 1270
AV | Napthalene | Free | fiber | 3.1 | 5 | 25 | H2O | 100 | 1440 | 1273
AV | Napthalene | Free | fiber | 3.6 | 5 | 25 | H2O | 100 | 1440 | 1273
AV | Napthalene | Free | fiber | 4.5 | 5 | 25 | H2O | 100 | 1440 | 1273
AV | Napthalene | Free | fiber | 5 | 5 | 25 | H2O | 100 | 1440 | 1273
FF | Free | Free | fiber | 7 | 2 | 25 | H2O | 100 | 10 | 1274
FF | Free | Free | fiber | 7 | 2 | 25 | Methanol | 100 | 10 | 1275
FF | Free | Free | fiber | 7 | 2 | 25 | Ethanol | 100 | 10 | 1276
FF | Free | Free | sphere | 7 | 2 | 25 | Acetone | 100 | 10 | 1277
FF | Free | Free | none | 7 | 2 | 25 | THF | 100 | 10 | 1277
FF | Free | Free | none | 7 | 2 | 25 | THF | 100 | 10 | 1277
FF | Free | Free | none | 7 | 2 | 25 | THF | 100 | 10 | 1277
MF | Free | Free | sphere | 8 | 2 | 25 | Methanol/H2O | 50/50 | 1440 | 1290
LF | Free | Free | fiber | 8 | 2 | 25 | Methanol/H2O | 50/50 | 1440 | 1291
IF | Free | Free | sphere | 8 | 2 | 25 | Methanol/H2O | 50/50 | 1440 | 1292
AA | Fmoc | Free | fiber | 3.3 | 5 | 25 | H2O | 100 | 35 | 1296
AA | Fmoc | Free | fiber | 3.32 | 5 | 25 | H2O | 100 | 35 | 1296
AA | Fmoc | Free | fiber | 3.34 | 5 | 25 | H2O | 100 | 35 | 1296
AA | Fmoc | Free | fiber | 3.36 | 5 | 25 | H2O | 100 | 35 | 1296
AA | Fmoc | Free | fiber | 3.38 | 5 | 25 | H2O | 100 | 35 | 1296
AA | Fmoc | Free | fiber | 3.4 | 5 | 25 | H2O | 100 | 35 | 1296
DF | Free | Methoxy | fiber | 10 | 11 | 25 | H2O | 100 | 1440 | 1309
DF | Free | Methoxy | fiber | 10 | 12 | 25 | H2O | 100 | 1440 | 1309
DF | Free | Methoxy | none | 10 | 9 | 25 | H2O | 100 | 1440 | 1309
DF | Free | Methoxy | none | 10 | 8 | 25 | H2O | 100 | 1440 | 1309
DF | Free | Methoxy | fiber | 7 | 16.5 | 25 | Dichloromethane | 100 | 1440 | 1310
DF | Free | Methoxy | fiber | 7 | 18 | 25 | Dichloromethane | 100 | 1440 | 1310
DF | Free | Methoxy | none | 7 | 13.5 | 25 | Dichloromethane | 100 | 1440 | 1310
DF | Free | Methoxy | none | 7 | 12 | 25 | Dichloromethane | 100 | 1440 | 1310
DF | Free | Methoxy | fiber | 6.8 | 3 | 25 | PB | 100 | 1440 | 1311
DF | Free | Methoxy | fiber | 7.34 | 3 | 25 | PB | 100 | 1440 | 1311
DF | Free | Methoxy | fiber | 7.88 | 3 | 25 | PB | 100 | 1440 | 1311
DF | Free | Methoxy | fiber | 8.42 | 3 | 25 | PB | 100 | 1440 | 1311
DF | Free | Methoxy | fiber | 8.96 | 3 | 25 | PB | 100 | 1440 | 1311
DF | Free | Methoxy | fiber | 9.5 | 3 | 25 | PB | 100 | 1440 | 1311
DF | Free | Methoxy | fiber | 7.5 | 3.3 | 25 | PB | 100 | 1440 | 1311
DF | Free | Methoxy | fiber | 7.5 | 3.6 | 25 | PB | 100 | 1440 | 1311
DF | Free | Methoxy | none | 7.5 | 2.7 | 25 | PB | 100 | 1440 | 1311
DF | Free | Methoxy | none | 7.5 | 2.4 | 25 | PB | 100 | 1440 | 1311
DF | Free | Methoxy | fiber | 7 | 28.6 | 25 | Toluene | 100 | 1440 | 1318
DF | Free | Methoxy | fiber | 7 | 31.2 | 25 | Toluene | 100 | 1440 | 1318
DF | Free | Methoxy | none | 7 | 23.4 | 25 | Toluene | 100 | 1440 | 1318
DF | Free | Methoxy | none | 7 | 20.8 | 25 | Toluene | 100 | 1440 | 1318
RF | Free | Free | aggregate | 5.2 | 1 | 25 | HFP/H2O | 02 98 | 120 | 1320
KF | Free | Free | none | 5.2 | 1 | 25 | HFP/H2O | 02 98 | 120 | 1320
EF | Free | Free | none | 5.2 | 1 | 25 | HFP/H2O | 02 98 | 120 | 1320
RF | Free | Free | aggregate | 5.2 | 2 | 25 | HFP/H2O | 02 98 | 120 | 1321
KF | Free | Free | aggregate | 5.2 | 2 | 25 | HFP/H2O | 02 98 | 120 | 1322
EF | Free | Free | none | 5.2 | 2 | 25 | HFP/H2O | 02 98 | 120 | 1322
RF | Free | Free | aggregate | 5.2 | 5 | 25 | HFP/H2O | 02 98 | 120 | 1323
KF | Free | Free | aggregate | 5.2 | 5 | 25 | HFP/H2O | 02 98 | 120 | 1324
EF | Free | Free | none | 5.2 | 5 | 25 | HFP/H2O | 02 98 | 120 | 1324
RF | Free | Free | aggregate | 5.2 | 10 | 25 | HFP/H2O | 02 98 | 120 | 1325
KF | Free | Free | aggregate | 5.2 | 10 | 25 | HFP/H2O | 02 98 | 120 | 1326
EF | Free | Free | aggregate | 5.2 | 10 | 25 | HFP/H2O | 02 98 | 120 | 1327
FF | Free | Free | fiber | 7 | 2.5 | 25 | HFP/Chloroform | 02 98 | NA | 1332
KF | Free | Free | aggregate | 5.2 | 2 | 25 | HFP/H2O | 02 98 | NA | 1334
RF | Free | Free | aggregate | 5.2 | 2 | 25 | HFP/H2O | 02 98 | NA | 1335
FG | Free | Free | fiber | 7 | 20 | 25 | PB | 100 | NA | 1338
FS | Free | Free | fiber | 7 | 20 | 25 | PB | 100 | NA | 1339
FC | Free | Free | fiber | 7 | 20 | 25 | PB | 100 | NA | 1340
FE | Free | Free | fiber | 6 | 20 | 25 | PB | 100 | NA | 1341
FH | Free | Free | fiber | 8 | 20 | 25 | PB | 100 | NA | 1342
FK | Free | Free | fiber | 8 | 20 | 25 | PB | 100 | NA | 1343
FK | Free | Free | fiber | 8.6 | 20 | 25 | PB | 100 | NA | 1343
FK | Free | Free | fiber | 9.2 | 20 | 25 | PB | 100 | NA | 1343
FK | Free | Free | fiber | 9.8 | 20 | 25 | PB | 100 | NA | 1343
FK | Free | Free | fiber | 10.4 | 20 | 25 | PB | 100 | NA | 1343
FK | Free | Free | fiber | 11 | 20 | 25 | PB | 100 | NA | 1343
AA | Free | Free | fiber | 7 | 2 | 25 | H2O | 100 | NA | 1344
aA | Free | Free | fiber | 7 | 2 | 25 | H2O | 100 | NA | 1345
Aa | Free | Free | fiber | 7 | 2 | 25 | H2O | 100 | NA | 1346
aa | Free | Free | fiber | 7 | 2 | 25 | H2O | 100 | NA | 1347
AA | Free | Free | fiber | 7 | 30 | 25 | THF | 100 | NA | 1348
Aa | Free | Free | fiber | 7 | 30 | 25 | THF | 100 | NA | 1349
aA | Free | Free | fiber | 7 | 30 | 25 | THF | 100 | NA | 1350
aa | Free | Free | fiber | 7 | 30 | 25 | THF | 100 | NA | 1351
aa | Free | Free | fiber | 7 | 30 | 25 | THF/H2O | 10 90 | NA | 1352
aa | Free | Free | fiber | 7 | 30 | 25 | THF/H2O | 30/70 | NA | 1352
AA | Fmoc | Free | fiber | 3.1 | 5 | 25 | H2O | 100 | NA | 1384
AA | Fmoc | Free | fiber | 3.18 | 5 | 25 | H2O | 100 | NA | 1384
AA | Fmoc | Free | fiber | 3.26 | 5 | 25 | H2O | 100 | NA | 1384
AA | Fmoc | Free | fiber | 3.34 | 5 | 25 | H2O | 100 | NA | 1384
AA | Fmoc | Free | fiber | 3.42 | 5 | 25 | H2O | 100 | NA | 1384
AA | Fmoc | Free | fiber | 3.5 | 5 | 25 | H2O | 100 | NA | 1384
WW | Free | Free | sphere | 7.5 | 0.35 | 37 | HFP/H2O | 02 98 | 1440 | 1387
WW | Free | Free | sphere | 7.5 | 0.31 | 37 | HFP/H2O | 02 98 | 1440 | 1387
FF | Free | Free | fiber | 4.8 | 20 | 25 | H2O | 100 | NA | 1407
FG | Free | Free | fiber | 4.7 | 20 | 25 | H2O | 100 | NA | 1408
GF | Free | Free | fiber | 4.3 | 20 | 25 | H2O | 100 | NA | 1409
GG | Free | Free | fiber | 3.8 | 20 | 25 | H2O | 100 | NA | 1410
FF | Free | Free | fiber | 7.4 | 20 | 25 | H2O | 100 | NA | 1411
FG | Free | Free | fiber | 7.4 | 20 | 25 | H2O | 100 | NA | 1412
GF | Free | Free | none | 7.4 | 20 | 25 | H2O | 100 | NA | 1412
GG | Free | Free | none | 7.4 | 20 | 25 | H2O | 100 | NA | 1412
FF | Boc | Free | fiber | 7 | 0.2 | 25 | Ethanol/H2O | 10 90 | 35 | 1416
FF | Boc | Free | fiber | 7 | 0.5 | 25 | Ethanol/H2O | 10 90 | 35 | 1416
FF | Boc | Free | fiber | 7 | 1 | 25 | Ethanol/H2O | 10 90 | 35 | 1416
FF | Boc | Free | fiber | 7 | 2 | 25 | Ethanol/H2O | 10 90 | 35 | 1416
FF | Boc | Free | fiber | 7 | 4 | 25 | Ethanol/H2O | 10 90 | 35 | 1416
FF | Boc | Free | fiber | 7 | 6 | 25 | Ethanol/H2O | 10 90 | 35 | 1416
FF | Boc | Free | fiber | 7 | 8 | 25 | Ethanol/H2O | 10 90 | 35 | 1416
FF | Boc | Free | fiber | 7 | 10 | 25 | Ethanol/H2O | 10 90 | 35 | 1416
FF | Boc | Free | fiber | 7 | 0.2 | 25 | Ethanol/H2O | 10 90 | 60 | 1417
FF | Boc | Free | fiber | 7 | 0.5 | 25 | Ethanol/H2O | 10 90 | 60 | 1417
FF | Boc | Free | fiber | 7 | 1 | 25 | Ethanol/H2O | 10 90 | 60 | 1417
FF | Boc | Free | fiber | 7 | 2 | 25 | Ethanol/H2O | 10 90 | 60 | 1417
FF | Boc | Free | fiber | 7 | 4 | 25 | Ethanol/H2O | 10 90 | 60 | 1417
FF | Boc | Free | fiber | 7 | 6 | 25 | Ethanol/H2O | 10 90 | 60 | 1417
FF | Boc | Free | fiber | 7 | 8 | 25 | Ethanol/H2O | 10 90 | 60 | 1417
FF | Boc | Free | fiber | 7 | 10 | 25 | Ethanol/H2O | 10 90 | 60 | 1417
FF | Boc | Free | fiber | 7 | 0.2 | 25 | Ethanol/H2O | 20/80 | 60 | 1417
FF | Boc | Free | fiber | 7 | 0.5 | 25 | Ethanol/H2O | 20/80 | 60 | 1417
FF | Boc | Free | fiber | 7 | 1 | 25 | Ethanol/H2O | 20/80 | 60 | 1417
FF | Boc | Free | fiber | 7 | 2 | 25 | Ethanol/H2O | 20/80 | 60 | 1417
FF | Boc | Free | fiber | 7 | 4 | 25 | Ethanol/H2O | 20/80 | 60 | 1417
FF | Boc | Free | fiber | 7 | 6 | 25 | Ethanol/H2O | 20/80 | 60 | 1417
FF | Boc | Free | fiber | 7 | 8 | 25 | Ethanol/H2O | 20/80 | 60 | 1417
FF | Boc | Free | fiber | 7 | 10 | 25 | Ethanol/H2O | 20/80 | 60 | 1417
FF | Boc | Free | sphere | 7 | 0.2 | 25 | Ethanol/H2O | 30/70 | 60 | 1417
FF | Boc | Free | fiber | 7 | 0.5 | 25 | Ethanol/H2O | 30/70 | 60 | 1417
FF | Boc | Free | fiber | 7 | 1 | 25 | Ethanol/H2O | 30/70 | 60 | 1417
FF | Boc | Free | fiber | 7 | 2 | 25 | Ethanol/H2O | 30/70 | 60 | 1417
FF | Boc | Free | fiber | 7 | 4 | 25 | Ethanol/H2O | 30/70 | 60 | 1417
FF | Boc | Free | fiber | 7 | 6 | 25 | Ethanol/H2O | 30/70 | 60 | 1417
FF | Boc | Free | fiber | 7 | 8 | 25 | Ethanol/H2O | 30/70 | 60 | 1417
FF | Boc | Free | fiber | 7 | 10 | 25 | Ethanol/H2O | 30/70 | 60 | 1417
FF | Boc | Free | none | 7 | 0.2 | 25 | Ethanol/H2O | 40/60 | 60 | 1417
FF | Boc | Free | sphere | 7 | 0.5 | 25 | Ethanol/H2O | 40/60 | 60 | 1417
FF | Boc | Free | fiber | 7 | 1 | 25 | Ethanol/H2O | 40/60 | 60 | 1417
FF | Boc | Free | fiber | 7 | 2 | 25 | Ethanol/H2O | 40/60 | 60 | 1417
FF | Boc | Free | fiber | 7 | 4 | 25 | Ethanol/H2O | 40/60 | 60 | 1417
FF | Boc | Free | fiber | 7 | 6 | 25 | Ethanol/H2O | 40/60 | 60 | 1417
FF | Boc | Free | fiber | 7 | 8 | 25 | Ethanol/H2O | 40/60 | 60 | 1417
FF | Boc | Free | fiber | 7 | 10 | 25 | Ethanol/H2O | 40/60 | 60 | 1417
FF | Boc | Free | none | 7 | 0.2 | 25 | Ethanol/H2O | 50/50 | 60 | 1417
FF | Boc | Free | none | 7 | 0.5 | 25 | Ethanol/H2O | 50/50 | 60 | 1417
FF | Boc | Free | sphere | 7 | 1 | 25 | Ethanol/H2O | 50/50 | 60 | 1417
FF | Boc | Free | sphere | 7 | 2 | 25 | Ethanol/H2O | 50/50 | 60 | 1417
FF | Boc | Free | sphere | 7 | 4 | 25 | Ethanol/H2O | 50/50 | 60 | 1417
FF | Boc | Free | fiber | 7 | 6 | 25 | Ethanol/H2O | 50/50 | 60 | 1417
FF | Boc | Free | fiber | 7 | 8 | 25 | Ethanol/H2O | 50/50 | 60 | 1417
FF | Boc | Free | fiber | 7 | 10 | 25 | Ethanol/H2O | 50/50 | 60 | 1417
FF | Boc | Free | none | 7 | 0.2 | 25 | Ethanol/H2O | 60/40 | 60 | 1417
FF | Boc | Free | none | 7 | 0.5 | 25 | Ethanol/H2O | 60/40 | 60 | 1417
FF | Boc | Free | none | 7 | 1 | 25 | Ethanol/H2O | 60/40 | 60 | 1417
FF | Boc | Free | none | 7 | 2 | 25 | Ethanol/H2O | 60/40 | 60 | 1417
FF | Boc | Free | none | 7 | 4 | 25 | Ethanol/H2O | 60/40 | 60 | 1417
FF | Boc | Free | sphere | 7 | 6 | 25 | Ethanol/H2O | 60/40 | 60 | 1417
FF | Boc | Free | sphere | 7 | 8 | 25 | Ethanol/H2O | 60/40 | 60 | 1417
FF | Boc | Free | sphere | 7 | 10 | 25 | Ethanol/H2O | 60/40 | 60 | 1417
FF | Boc | Free | none | 7 | 0.2 | 25 | Ethanol/H2O | 70/30 | 60 | 1417
FF | Boc | Free | none | 7 | 0.5 | 25 | Ethanol/H2O | 70/30 | 60 | 1417
FF | Boc | Free | none | 7 | 1 | 25 | Ethanol/H2O | 70/30 | 60 | 1417
FF | Boc | Free | none | 7 | 2 | 25 | Ethanol/H2O | 70/30 | 60 | 1417
FF | Boc | Free | none | 7 | 4 | 25 | Ethanol/H2O | 70/30 | 60 | 1417
FF | Boc | Free | none | 7 | 6 | 25 | Ethanol/H2O | 70/30 | 60 | 1417
FF | Boc | Free | none | 7 | 8 | 25 | Ethanol/H2O | 70/30 | 60 | 1417
FF | Boc | Free | none | 7 | 10 | 25 | Ethanol/H2O | 70/30 | 60 | 1417
FF | Boc | Free | none | 7 | 0.2 | 25 | Ethanol/H2O | 80/20 | 60 | 1417
FF | Boc | Free | none | 7 | 0.5 | 25 | Ethanol/H2O | 80/20 | 60 | 1417
FF | Boc | Free | none | 7 | 1 | 25 | Ethanol/H2O | 80/20 | 60 | 1417
FF | Boc | Free | none | 7 | 2 | 25 | Ethanol/H2O | 80/20 | 60 | 1417
FF | Boc | Free | none | 7 | 4 | 25 | Ethanol/H2O | 80/20 | 60 | 1417
FF | Boc | Free | none | 7 | 6 | 25 | Ethanol/H2O | 80/20 | 60 | 1417
FF | Boc | Free | none | 7 | 8 | 25 | Ethanol/H2O | 80/20 | 60 | 1417
FF | Boc | Free | none | 7 | 10 | 25 | Ethanol/H2O | 80/20 | 60 | 1417
FF | Boc | Free | none | 7 | 0.2 | 25 | Ethanol/H2O | 90/10 | 60 | 1417
FF | Boc | Free | none | 7 | 0.5 | 25 | Ethanol/H2O | 90/10 | 60 | 1417
FF | Boc | Free | none | 7 | 1 | 25 | Ethanol/H2O | 90/10 | 60 | 1417
FF | Boc | Free | none | 7 | 2 | 25 | Ethanol/H2O | 90/10 | 60 | 1417
FF | Boc | Free | none | 7 | 4 | 25 | Ethanol/H2O | 90/10 | 60 | 1417
FF | Boc | Free | none | 7 | 6 | 25 | Ethanol/H2O | 90/10 | 60 | 1417
FF | Boc | Free | none | 7 | 8 | 25 | Ethanol/H2O | 90/10 | 60 | 1417
FF | Boc | Free | none | 7 | 10 | 25 | Ethanol/H2O | 90/10 | 60 | 1417
FF | Boc | Free | none | 7 | 0.2 | 25 | Ethanol | 100 | 60 | 1417
FF | Boc | Free | none | 7 | 0.5 | 25 | Ethanol | 100 | 60 | 1417
FF | Boc | Free | none | 7 | 1 | 25 | Ethanol | 100 | 60 | 1417
FF | Boc | Free | none | 7 | 2 | 25 | Ethanol | 100 | 60 | 1417
FF | Boc | Free | none | 7 | 4 | 25 | Ethanol | 100 | 60 | 1417
FF | Boc | Free | none | 7 | 6 | 25 | Ethanol | 100 | 60 | 1417
FF | Boc | Free | none | 7 | 8 | 25 | Ethanol | 100 | 60 | 1417
FF | Boc | Free | none | 7 | 10 | 25 | Ethanol | 100 | 60 | 1417
LL | Fmoc | Free | fiber | 4.3 | 2.443 | 4 | H2O | 100 | 1440 | 1443
LL | Fmoc | Free | fiber | 4.8 | 2.443 | 4 | H2O | 100 | 1440 | 1443
LL | Fmoc | Free | fiber | 5.3 | 2.443 | 4 | H2O | 100 | 1440 | 1443
LL | Fmoc | Free | fiber | 5.8 | 2.443 | 4 | H2O | 100 | 1440 | 1443
LL | Fmoc | Free | fiber | 6.3 | 2.443 | 4 | H2O | 100 | 1440 | 1443
LL | Fmoc | Free | fiber | 6.8 | 2.443 | 4 | H2O | 100 | 1440 | 1443
LL | Fmoc | Free | none | 8 | 2.443 | 4 | H2O | 100 | 1440 | 1443
LL | Fmoc | Free | none | 8.5 | 2.443 | 4 | H2O | 100 | 1440 | 1443
LL | Fmoc | Free | none | 9 | 2.443 | 4 | H2O | 100 | 1440 | 1443
LL | Fmoc | Free | none | 9.5 | 2.443 | 4 | H2O | 100 | 1440 | 1443
LL | Fmoc | Free | none | 10 | 2.443 | 4 | H2O | 100 | 1440 | 1443
LL | Fmoc | Free | none | 10.5 | 2.443 | 4 | H2O | 100 | 1440 | 1443
LG | Fmoc | Free | none | 10.5 | 1.882 | 4 | H2O | 100 | 1440 | 1445
LG | Fmoc | Free | fiber | 7.6 | 1.882 | 4 | H2O | 100 | 1440 | 1445
LG | Fmoc | Free | fiber | 4.3 | 1.882 | 4 | H2O | 100 | 1440 | 1446
LG | Fmoc | Free | fiber | 4.56 | 1.882 | 4 | H2O | 100 | 1440 | 1446
LG | Fmoc | Free | fiber | 4.82 | 1.882 | 4 | H2O | 100 | 1440 | 1446
LG | Fmoc | Free | fiber | 5.08 | 1.882 | 4 | H2O | 100 | 1440 | 1446
LG | Fmoc | Free | fiber | 5.34 | 1.882 | 4 | H2O | 100 | 1440 | 1446
LG | Fmoc | Free | fiber | 5.6 | 1.882 | 4 | H2O | 100 | 1440 | 1446
RF | Free | Free | sphere | 4.8 | 1 | 25 | HFP/H2O | 05 95 | 2160 | 1490
EF | Free | Free | sphere | 4.8 | 5 | 25 | HFP/H2O | 05 95 | 2160 | 1491
FF | Free | Free | fiber | 4.8 | 1 | 25 | HFP/H2O | 05 95 | 2160 | 1493
EF | Free | Free | sphere | 7 | 1 | 25 | HFP/H2O | 05 95 | 1440 | 1496
EF | Free | Free | sphere | 7 | 2.8 | 25 | HFP/H2O | 05 95 | 1440 | 1496
EF | Free | Free | sphere | 7 | 4.6 | 25 | HFP/H2O | 05 95 | 1440 | 1496
EF | Free | Free | sphere | 7 | 6.4 | 25 | HFP/H2O | 05 95 | 1440 | 1496
EF | Free | Free | sphere | 7 | 8.2 | 25 | HFP/H2O | 05 95 | 1440 | 1496
EF | Free | Free | sphere | 7 | 10 | 25 | HFP/H2O | 05 95 | 1440 | 1496
KF | Free | Free | sphere | 7 | 1 | 25 | HFP/H2O | 05 95 | 1440 | 1497
KF | Free | Free | sphere | 7 | 2.8 | 25 | HFP/H2O | 05 95 | 1440 | 1497
KF | Free | Free | sphere | 7 | 4.6 | 25 | HFP/H2O | 05 95 | 1440 | 1497
KF | Free | Free | sphere | 7 | 6.4 | 25 | HFP/H2O | 05 95 | 1440 | 1497
KF | Free | Free | sphere | 7 | 8.2 | 25 | HFP/H2O | 05 95 | 1440 | 1497
KF | Free | Free | sphere | 7 | 10 | 25 | HFP/H2O | 05 95 | 1440 | 1497
FF | Free | Free | fiber | 7 | 4 | 25 | H2O | 100 | NA | 1499
FF | Free | Free | fiber | 7 | 10 | 25 | Methanol | 100 | NA | 1500
FF | Free | Free | fiber | 7 | 10 | 25 | Ethanol | 100 | NA | 1501
FF | Free | Free | fiber | 7 | 4 | 25 | Dichloromethane | 100 | NA | 1502
FF | Free | Free | fiber | 7 | 5 | 50 | Toluene/H2O | 50/50 | 150 | 1509
FF | Napthalene | Free | fiber | 7 | 0.96 | 25 | H2O | 100 | 15 | 1510
FF | Free | Free | fiber | 3.5 | 1 | 25 | HFP/H2O | 98/2 | 75 | 1547
VG | Free | Free | sphere | 6.96 | 10.45 | 37 | H2O | 100 | 2160 | 1556
LG | Free | Free | sphere | 6.96 | 11.29 | 37 | H2O | 100 | 2160 | 1557
FG | Fmoc | Free | fiber | 10.5 | 0.48 | 4 | H2O | 100 | 1440 | 1573
FG | Fmoc | Free | fiber | 10.5 | 2.4 | 4 | H2O | 100 | 1440 | 1573
FG | Fmoc | Free | fiber | 10.5 | 4.8 | 4 | H2O | 100 | 1440 | 1573
FG | Fmoc | Free | fiber | 10.5 | 9.6 | 4 | H2O | 100 | 1440 | 1573
FG | Fmoc | Free | fiber | 9 | 4.8 | 4 | H2O | 100 | 1440 | 1574
FG | Fmoc | Free | fiber | 7.6 | 4.8 | 4 | H2O | 100 | 1440 | 1574
FG | Fmoc | Free | fiber | 5.1 | 4.8 | 4 | H2O | 100 | 1440 | 1574
GG | Fmoc | Free | fiber | 7.2 | 3.91 | 4 | H2O | 100 | 1440 | 1575
GG | Fmoc | Free | fiber | 4.6 | 3.91 | 4 | H2O | 100 | 1440 | 1576
GG | Fmoc | Free | none | 7.3 | 3.91 | 4 | H2O | 100 | 1440 | 1576
GG | Fmoc | Free | none | 9 | 3.91 | 4 | H2O | 100 | 1440 | 1576
GF | Fmoc | Free | fiber | 4.4 | 4.8 | 4 | H2O | 100 | 1440 | 1576
GF | Fmoc | Free | none | 6.9 | 4.8 | 4 | H2O | 100 | 1440 | 1576
GF | Fmoc | Free | none | 8.8 | 4.8 | 4 | H2O | 100 | 1440 | 1576
FA | Napthalene | Free | sphere | 11.7 | 5 | 25 | H2O | 100 | 90 | 1594
FF | Fmoc | Free | fiber | 3 | 8.02 | 25 | H2O | 100 | 4320 | 1600
FF | Fmoc | Free | fiber | 3.2 | 8.02 | 25 | H2O | 100 | 4320 | 1600
FF | Fmoc | Free | fiber | 3.4 | 8.02 | 25 | H2O | 100 | 4320 | 1600
FF | Fmoc | Free | fiber | 3.6 | 8.02 | 25 | H2O | 100 | 4320 | 1600
FF | Fmoc | Free | fiber | 3.8 | 8.02 | 25 | H2O | 100 | 4320 | 1600
FF | Fmoc | Free | fiber | 4 | 8.02 | 25 | H2O | 100 | 4320 | 1600
YL | Fmoc | Free | fiber | 8 | 5.53 | 25 | PB | 100 | 1440 | 1618
YL | Fmoc | Free | fiber | 8 | 5.53 | 25 | Chloroform | 100 | 1440 | 1619
YA | Fmoc | Free | fiber | 8 | 5.11 | 25 | PB | 100 | 1440 | 1621
YA | Fmoc | Free | fiber | 8 | 5.11 | 25 | Chloroform | 100 | 1440 | 1622
YS | Fmoc | Free | fiber | 8 | 5.27 | 25 | PB | 100 | 1440 | 1623
FF | Free | Free | fiber | 5.2 | 2 | 180 | HFP/H2O | 02 98 | 180 | 1635
LL | Free | Free | fiber | 5.2 | 2 | 25 | HFP/H2O | 02 98 | NA | 1636
LL | Free | Free | fiber | 5.2 | 2 | 180 | HFP/H2O | 02 98 | 90 | 1637
FF | Free | Free | fiber | 7 | 100 | 20 | HFP | 100 | 0.1 | 1638
FF | Fmoc | Free | none | 7 | 15 | 25 | DMSO | 100 | 720 | 1644
FF | Fmoc | Free | none | 7 | 15 | 25 | Acetone | 100 | 720 | 1644
FF | Fmoc | Free | none | 7 | 15 | 25 | DMF | 100 | 720 | 1644
FF | Fmoc | Free | none | 7 | 15 | 25 | HFP | 100 | 720 | 1644
FF | Fmoc | Free | none | 7 | 15 | 25 | THF | 100 | 720 | 1644
FF | Fmoc | Free | fiber | 7 | 15 | 25 | Methanol | 100 | 720 | 1644
FF | Fmoc | Free | fiber | 7 | 15 | 25 | Ethanol | 100 | 720 | 1644
FF | Fmoc | Free | fiber | 7 | 15 | 25 | Acetonitrile | 100 | 720 | 1644
FF | Fmoc | Free | fiber | 7 | 15 | 25 | Toluene | 100 | 720 | 1644
FF | Fmoc | Free | fiber | 7 | 15 | 25 | Chloroform | 100 | 720 | 1644
FF | Fmoc | Free | none | 11 | 15 | 25 | DMSO/H2O | 90/10 | 720 | 1644
FF | Fmoc | Free | none | 10.9 | 15 | 25 | DMSO/H2O | 80/20 | 720 | 1644
FF | Fmoc | Free | fiber | 10.8 | 15 | 25 | DMSO/H2O | 70/30 | 720 | 1644
FF | Fmoc | Free | fiber | 10.8 | 15 | 25 | DMSO/H2O | 60/40 | 720 | 1644
FF | Fmoc | Free | fiber | 10.7 | 15 | 25 | DMSO/H2O | 50/50 | 720 | 1644
FF | Fmoc | Free | fiber | 10.6 | 15 | 25 | DMSO/H2O | 40/60 | 720 | 1644
FF | Fmoc | Free | fiber | 10.5 | 15 | 25 | DMSO/H2O | 30/70 | 720 | 1644
FF | Fmoc | Free | fiber | 10.3 | 15 | 25 | DMSO/H2O | 20/80 | 720 | 1644
FF | Fmoc | Free | fiber | 10 | 15 | 25 | DMSO/H2O | 10 90 | 720 | 1644
FF | Fmoc | Free | none | 7 | 15 | 25 | Acetone/H2O | 90/10 | 720 | 1644
FF | Fmoc | Free | none | 7 | 15 | 25 | Acetone/H2O | 80/20 | 720 | 1644
FF | Fmoc | Free | none | 7 | 15 | 25 | Acetone/H2O | 70/30 | 720 | 1644
FF | Fmoc | Free | fiber | 7 | 15 | 25 | Acetone/H2O | 60/40 | 720 | 1644
FF | Fmoc | Free | fiber | 7 | 15 | 25 | Acetone/H2O | 50/50 | 720 | 1644
FF | Fmoc | Free | fiber | 7 | 15 | 25 | Acetone/H2O | 40/60 | 720 | 1644
FF | Fmoc | Free | fiber | 7 | 15 | 25 | Acetone/H2O | 30/70 | 720 | 1644
FF | Fmoc | Free | fiber | 7 | 15 | 25 | Acetone/H2O | 20/80 | 720 | 1644
FF | Fmoc | Free | fiber | 7 | 15 | 25 | Acetone/H2O | 10 90 | 720 | 1644
FF | Fmoc | Free | none | 6.3 | 15 | 25 | DMF/H2O | 90/10 | 720 | 1644
FF | Fmoc | Free | none | 6.4 | 15 | 25 | DMF/H2O | 80/20 | 720 | 1644
FF | Fmoc | Free | none | 6.4 | 15 | 25 | DMF/H2O | 70/30 | 720 | 1644
FF | Fmoc | Free | fiber | 6.5 | 15 | 25 | DMF/H2O | 60/40 | 720 | 1644
FF | Fmoc | Free | fiber | 6.5 | 15 | 25 | DMF/H2O | 50/50 | 720 | 1644
FF | Fmoc | Free | fiber | 6.6 | 15 | 25 | DMF/H2O | 40/60 | 720 | 1644
FF | Fmoc | Free | fiber | 6.7 | 15 | 25 | DMF/H2O | 30/70 | 720 | 1644
FF | Fmoc | Free | fiber | 6.7 | 15 | 25 | DMF/H2O | 20/80 | 720 | 1644
FF | Fmoc | Free | fiber | 6.9 | 15 | 25 | DMF/H2O | 10 90 | 720 | 1644
FF | Fmoc | Free | fiber | 8.3 | 15 | 25 | Methanol/H2O | 90/10 | 720 | 1644
FF | Fmoc | Free | fiber | 8.2 | 15 | 25 | Methanol/H2O | 80/20 | 720 | 1644
FF | Fmoc | Free | fiber | 8.2 | 15 | 25 | Methanol/H2O | 70/30 | 720 | 1644
FF | Fmoc | Free | fiber | 8.1 | 15 | 25 | Methanol/H2O | 60/40 | 720 | 1644
FF | Fmoc | Free | fiber | 8 | 15 | 25 | Methanol/H2O | 50/50 | 720 | 1644
FF | Fmoc | Free | fiber | 7.9 | 15 | 25 | Methanol/H2O | 40/60 | 720 | 1644
FF | Fmoc | Free | fiber | 7.8 | 15 | 25 | Methanol/H2O | 30/70 | 720 | 1644
FF | Fmoc | Free | fiber | 7.7 | 15 | 25 | Methanol/H2O | 20/80 | 720 | 1644
FF | Fmoc | Free | fiber | 7.5 | 15 | 25 | Methanol/H2O | 10 90 | 720 | 1644
FF | Fmoc | Free | fiber | 7 | 15 | 25 | Ethanol/H2O | 90/10 | 720 | 1644
FF | Fmoc | Free | fiber | 7 | 15 | 25 | Ethanol/H2O | 80/20 | 720 | 1644
FF | Fmoc | Free | fiber | 7 | 15 | 25 | Ethanol/H2O | 70/30 | 720 | 1644
FF | Fmoc | Free | fiber | 7 | 15 | 25 | Ethanol/H2O | 60/40 | 720 | 1644
FF | Fmoc | Free | fiber | 7 | 15 | 25 | Ethanol/H2O | 50/50 | 720 | 1644
FF | Fmoc | Free | fiber | 7 | 15 | 25 | Ethanol/H2O | 40/60 | 720 | 1644
FF | Fmoc | Free | fiber | 7 | 15 | 25 | Ethanol/H2O | 30/70 | 720 | 1644
FF | Fmoc | Free | fiber | 7 | 15 | 25 | Ethanol/H2O | 20/80 | 720 | 1644
FF | Fmoc | Free | fiber | 7 | 15 | 25 | Ethanol/H2O | 10 90 | 720 | 1644
FF | Fmoc | Free | fiber | 3.5 | 15 | 25 | HFP/H2O | 90/10 | 720 | 1644
FF | Fmoc | Free | fiber | 3.7 | 15 | 25 | HFP/H2O | 80/20 | 720 | 1644
FF | Fmoc | Free | fiber | 3.7 | 15 | 25 | HFP/H2O | 70/30 | 720 | 1644
FF | Fmoc | Free | fiber | 3.7 | 15 | 25 | HFP/H2O | 60/40 | 720 | 1644
FF | Fmoc | Free | fiber | 3.8 | 15 | 25 | HFP/H2O | 50/50 | 720 | 1644
FF | Fmoc | Free | fiber | 3.9 | 15 | 25 | HFP/H2O | 40/60 | 720 | 1644
FF | Fmoc | Free | fiber | 4 | 15 | 25 | HFP/H2O | 30/70 | 720 | 1644
FF | Fmoc | Free | fiber | 4.2 | 15 | 25 | HFP/H2O | 20/80 | 720 | 1644
FF | Fmoc | Free | fiber | 4.5 | 15 | 25 | HFP/H2O | 10 90 | 720 | 1644
FW | Free | Free | fiber | 7 | 1.665 | 70 | Methanol | 100 | 5 | 1693
WW | Free | Free | sphere | 7 | 1.855 | 70 | Methanol | 100 | 5 | 1694
YY | Free | Free | fiber | 7 | 1.632 | 70 | DMSO | 100 | 5 | 1695
FF | Free | Free | sphere | 7 | 1.472 | 70 | DMSO | 100 | 5 | 1696
HH | Free | Free | fiber | 7 | 1.372 | 70 | Methanol | 100 | 5 | 1697
FFD | Fmoc | Free | fiber | 5 | 5.49 | 25 | H2O | 100 | NA | 1707
FFD | Fmoc | Free | fiber | 6 | 5.49 | 25 | H2O | 100 | NA | 1707
FFD | Fmoc | Free | fiber | 7 | 5.49 | 25 | H2O | 100 | NA | 1707
FFD | Fmoc | Free | none | 8 | 5.49 | 25 | H2O | 100 | NA | 1707
FWH | Fmoc | Free | fiber | 6 | 0.745 | 25 | H2O | 100 | 1440 | 1725
FWR | Fmoc | Free | fiber | 6 | 0.765 | 25 | Methanol/H2O | 05 96 | 1440 | 1726
FWS | Fmoc | Free | fiber | 6 | 0.695 | 25 | H2O | 100 | 1440 | 1727
FWE | Fmoc | Free | fiber | 6 | 0.74 | 25 | H2O | 100 | 1440 | 1728
FWD | Fmoc | Free | fiber | 6 | 0.745 | 25 | H2O | 100 | 1440 | 1729
FFH | Fmoc | Free | fiber | 6 | 0.71 | 25 | H2O | 100 | 1440 | 1730
FFR | Fmoc | Free | fiber | 6 | 0.745 | 25 | Methanol/H2O | 05 95 | 1440 | 1731
FFS | Fmoc | Free | fiber | 6 | 0.76 | 25 | H2O | 100 | 1440 | 1732
FFE | Fmoc | Free | fiber | 6 | 0.7 | 25 | H2O | 100 | 1440 | 1733
FFD | Fmoc | Free | fiber | 6 | 0.685 | 25 | H2O | 100 | 1440 | 1734
lFF | Free | Free | fiber | 7.1 | 4.26 | 25 | PBS | 100 | NA | 1754
lFF | Free | Free | fiber | 7.3 | 4.26 | 25 | PBS | 100 | NA | 1754
lFF | Free | Free | fiber | 7.2 | 4.26 | 25 | PBS | 100 | NA | 1754
FFA | Acetylation | Amidation | fiber | 6.12 | 7.7 | 25 | H2O | 100 | NA | 1843
FFA | Acetylation | Amidation | fiber | 6.12 | 8.4 | 25 | H2O | 100 | NA | 1843
FFA | Acetylation | Amidation | none | 6.12 | 6.3 | 25 | H2O | 100 | NA | 1843
FFA | Acetylation | Amidation | none | 6.12 | 5.6 | 25 | H2O | 100 | NA | 1843
KFG | Free | Free | sphere | 7.4 | 0.5 | 25 | H2O | 100 | 1440 | 1907
KFG | Free | Free | fiber | 7.4 | 4.9 | 25 | H2O | 100 | 1440 | 1908
FF | Free | Free | fiber | 7 | 5 | 25 | HFP/Toluene | 04 96 | NA | 1909
FGD | Free | Free | none | 7 | 6.75 | 25 | H2O | 100 | 1440 | 1927
FAD | Free | Free | none | 7 | 7.03 | 25 | H2O | 100 | 1440 | 1928
FVD | Free | Free | fiber | 7 | 7.59 | 25 | H2O | 100 | 1440 | 1928
FID | Free | Free | fiber | 7 | 7.87 | 25 | H2O | 100 | 1440 | 1928
FLD | Free | Free | fiber | 7 | 7.87 | 25 | H2O | 100 | 1440 | 1928
FVD | Free | Free | fiber | 7.4 | 7.59 | 25 | PBS | 100 | 1440 | 1929
FLD | Free | Free | fiber | 7.4 | 7.87 | 25 | PBS | 100 | 1440 | 1930
FID | Free | Free | fiber | 7.4 | 7.87 | 25 | PBS | 100 | 1440 | 1931
VI | Boc | Methoxy | fiber | 7 | 2.88 | 25 | Methanol | 100 | 30 | 1943
VI | Boc | Methoxy | fiber | 8 | 1.44 | 25 | Methanol/H2O | 50/50 | 30 | 1943
VI | Boc | Methoxy | fiber | 7.5 | 0.72 | 25 | Methanol/H2O | 10 90 | 30 | 1943
VI | Boc | Methoxy | fiber | 5.3 | 1.44 | 25 | TFE/H2O | 50/50 | 30 | 1943
VI | Boc | Methoxy | fiber | 6 | 0.72 | 25 | TFE/H2O | 10 90 | 30 | 1943
VI | Boc | Methoxy | fiber | 3.8 | 1.44 | 25 | HFP/H2O | 50/50 | 30 | 1943
VI | Boc | Methoxy | fiber | 4.5 | 0.72 | 25 | HFP/H2O | 10 90 | 30 | 1943
VL | Boc | Methoxy | fiber | 8 | 1.44 | 25 | Methanol/H2O | 50/50 | 30 | 1944
VL | Boc | Methoxy | fiber | 7.5 | 0.72 | 25 | Methanol/H2O | 10 90 | 30 | 1944
VL | Boc | Methoxy | fiber | 5.3 | 1.44 | 25 | TFE/H2O | 50/50 | 30 | 1944
VL | Boc | Methoxy | fiber | 6 | 0.72 | 25 | TFE/H2O | 10 90 | 30 | 1944
VL | Boc | Methoxy | fiber | 3.8 | 1.44 | 25 | HFP/H2O | 50/50 | 30 | 1944
VL | Boc | Methoxy | fiber | 4.5 | 0.72 | 25 | HFP/H2O | 10 90 | 30 | 1944
LV | Boc | Methoxy | fiber | 7 | 2.88 | 25 | Methanol | 100 | 30 | 1945
LV | Boc | Methoxy | fiber | 8 | 1.44 | 25 | Methanol/H2O | 50/50 | 30 | 1945
LV | Boc | Methoxy | fiber | 7.5 | 0.72 | 25 | Methanol/H2O | 10 90 | 30 | 1945
LV | Boc | Methoxy | fiber | 7 | 2.88 | 25 | TFE | 100 | 30 | 1945
LV | Boc | Methoxy | fiber | 5.3 | 1.44 | 25 | TFE/H2O | 50/50 | 30 | 1945
LV | Boc | Methoxy | fiber | 6 | 0.72 | 25 | TFE/H2O | 10 90 | 30 | 1945
LV | Boc | Methoxy | fiber | 3.8 | 1.44 | 25 | HFP/H2O | 50/50 | 30 | 1945
LV | Boc | Methoxy | fiber | 4.5 | 0.72 | 25 | HFP/H2O | 10 90 | 30 | 1945
VV | Boc | Methoxy | fiber | 7 | 2.79 | 25 | Methanol | 100 | 30 | 1946
VV | Boc | Methoxy | fiber | 8 | 1.4 | 25 | Methanol/H2O | 50/50 | 30 | 1946
VV | Boc | Methoxy | fiber | 7.5 | 0.7 | 25 | Methanol/H2O | 10 90 | 30 | 1946
VV | Boc | Methoxy | fiber | 7 | 2.79 | 25 | TFE | 100 | 30 | 1946
VV | Boc | Methoxy | fiber | 5.3 | 1.4 | 25 | TFE/H2O | 50/50 | 30 | 1946
VV | Boc | Methoxy | fiber | 6 | 0.7 | 25 | TFE/H2O | 10 90 | 30 | 1946
VV | Boc | Methoxy | fiber | 3.8 | 1.4 | 25 | HFP/H2O | 50/50 | 30 | 1946
VV | Boc | Methoxy | fiber | 4.5 | 0.7 | 25 | HFP/H2O | 10 90 | 30 | 1946
HFF | Free | Free | fiber | 7 | 20 | 25 | PB | 100 | NA | 1948
HFF | Free | Free | fiber | 7 | 20 | 40.5 | PB | 100 | NA | 1948
HFF | Free | Free | fiber | 7 | 20 | 36 | PB | 100 | NA | 1948
HFF | Free | Free | none | 7 | 20 | 49.5 | PB | 100 | NA | 1948
HFF | Free | Free | none | 7 | 20 | 54 | PB | 100 | NA | 1948
FFH | Ferrocene | Free | sphere | 7.2 | 31.78 | 25 | PB/Ethyl acetate | 90/10 | 0.5 | 1972
FFH | Ferrocene | Free | sphere | 7.2 | 31.78 | 25 | PB/Ethyl acetate | 70/30 | 0.5 | 1972
FFH | Ferrocene | Free | sphere | 7.2 | 31.78 | 25 | PB/Ethyl acetate | 50/50 | 0.5 | 1972
FFH | Ferrocene | Free | sphere | 7.2 | 31.78 | 25 | PB/Ethyl acetate | 30/70 | 0.5 | 1972
FFH | Ferrocene | Free | sphere | 7.2 | 31.78 | 25 | PB/Ethyl acetate | 10 90 | 0.5 | 1972
FFH | Ferrocene | Free | fiber | 7.2 | 31.78 | 10 | PB/Ethyl acetate | 70/30 | 0.5 | 1972
FFH | Ferrocene | Free | fiber | 7.2 | 31.78 | 20 | PB/Ethyl acetate | 70/30 | 0.5 | 1972
FFH | Ferrocene | Free | sphere | 7.2 | 31.78 | 30 | PB/Ethyl acetate | 70/30 | 0.5 | 1972
FFH | Ferrocene | Free | sphere | 7.2 | 31.78 | 40 | PB/Ethyl acetate | 70/30 | 0.5 | 1972
FFH | Ferrocene | Free | sphere | 7.2 | 31.78 | 50 | PB/Ethyl acetate | 70/30 | 0.5 | 1972
FFH | Ferrocene | Free | sphere | 7.2 | 31.78 | 60 | PB/Ethyl acetate | 70/30 | 0.5 | 1972
FFH | Ferrocene | Free | sphere | 7.2 | 31.78 | 70 | PB/Ethyl acetate | 70/30 | 0.5 | 1972
FFD | Ferrocene | Free | sphere | 7.2 | 30.68 | 25 | PB/Ethyl acetate | 90/10 | 0.5 | 1973
FFD | Ferrocene | Free | sphere | 7.2 | 30.68 | 25 | PB/Ethyl acetate | 70/30 | 0.5 | 1973
FFD | Ferrocene | Free | sphere | 7.2 | 30.68 | 25 | PB/Ethyl acetate | 50/50 | 0.5 | 1973
FFD | Ferrocene | Free | sphere | 7.2 | 30.68 | 25 | PB/Ethyl acetate | 30/70 | 0.5 | 1973
FFD | Ferrocene | Free | sphere | 7.2 | 30.68 | 25 | PB/Ethyl acetate | 10 90 | 0.5 | 1973
FFF | Ferrocene | Free | sphere | 7.2 | 32.38 | 25 | PB/Ethyl acetate | 90/10 | 0.5 | 1974
FFF | Ferrocene | Free | sphere | 7.2 | 32.38 | 25 | PB/Ethyl acetate | 70/30 | 0.5 | 1974
FFF | Ferrocene | Free | sphere | 7.2 | 32.38 | 25 | PB/Ethyl acetate | 50/50 | 0.5 | 1974
FFF | Ferrocene | Free | sphere | 7.2 | 32.38 | 25 | PB/Ethyl acetate | 30/70 | 0.5 | 1974
FFF | Ferrocene | Free | sphere | 7.2 | 32.38 | 25 | PB/Ethyl acetate | 10 90 | 0.5 | 1974
FFS | Ferrocene | Free | sphere | 7.2 | 29.27 | 25 | PB/Ethyl acetate | 90/10 | 0.5 | 1975
FFS | Ferrocene | Free | sphere | 7.2 | 29.27 | 25 | PB/Ethyl acetate | 70/30 | 0.5 | 1975
FFS | Ferrocene | Free | sphere | 7.2 | 29.27 | 25 | PB/Ethyl acetate | 50/50 | 0.5 | 1975
FFS | Ferrocene | Free | sphere | 7.2 | 29.27 | 25 | PB/Ethyl acetate | 30/70 | 0.5 | 1975
FFS | Ferrocene | Free | sphere | 7.2 | 29.27 | 25 | PB/Ethyl acetate | 10 90 | 0.5 | 1975
FFD | Free | Free | fiber | 5 | 12.82 | 25 | PBS | 100 | NA | 1979
FFD | Free | Free | none | 7.4 | 12.82 | 25 | PBS | 100 | NA | 1979
DFF | Free | Free | none | 7.4 | 12.82 | 25 | PBS | 100 | NA | 1983
R | Fmoc | Free | none | 9.7 | 5 | 25 | DMSO/H2O | 05 95 | NA | 1990
FF | Free | Free | fiber | 7 | 0.605 | 4 | H2O | 100 | NA | 2018
FF | Free | Free | fiber | 7 | 0.66 | 4 | H2O | 100 | NA | 2018
FF | Free | Free | none | 7 | 0.495 | 4 | H2O | 100 | NA | 2018
FF | Free | Free | none | 7 | 0.44 | 4 | H2O | 100 | NA | 2018
FF | Free | Free | fiber | 7 | 0.55 | 8 | H2O | 100 | NA | 2018
FF | Free | Free | fiber | 7 | 0.6 | 8 | H2O | 100 | NA | 2018
FF | Free | Free | none | 7 | 0.45 | 8 | H2O | 100 | NA | 2018
FF | Free | Free | none | 7 | 0.4 | 8 | H2O | 100 | NA | 2018
FF | Free | Free | fiber | 7 | 0.55 | 12 | H2O | 100 | NA | 2018
FF | Free | Free | fiber | 7 | 0.6 | 12 | H2O | 100 | NA | 2018
FF | Free | Free | none | 7 | 0.45 | 12 | H2O | 100 | NA | 2018
FF | Free | Free | none | 7 | 0.4 | 12 | H2O | 100 | NA | 2018
FF | Free | Free | fiber | 7 | 0.605 | 16 | H2O | 100 | NA | 2018
FF | Free | Free | fiber | 7 | 0.66 | 16 | H2O | 100 | NA | 2018
FF | Free | Free | none | 7 | 0.495 | 16 | H2O | 100 | NA | 2018
FF | Free | Free | none | 7 | 0.44 | 16 | H2O | 100 | NA | 2018
FF | Free | Free | fiber | 7 | 0.627 | 20 | H2O | 100 | NA | 2018
FF | Free | Free | fiber | 7 | 0.684 | 20 | H2O | 100 | NA | 2018
FF | Free | Free | none | 7 | 0.513 | 20 | H2O | 100 | NA | 2018
FF | Free | Free | none | 7 | 0.456 | 20 | H2O | 100 | NA | 2018
FF | Free | Free | fiber | 7 | 0.66 | 24 | H2O | 100 | NA | 2018
FF | Free | Free | fiber | 7 | 0.72 | 24 | H2O | 100 | NA | 2018
FF | Free | Free | none | 7 | 0.54 | 24 | H2O | 100 | NA | 2018
FF | Free | Free | none | 7 | 0.48 | 24 | H2O | 100 | NA | 2018
FF | Free | Free | fiber | 7 | 0.715 | 28 | H2O | 100 | NA | 2018
FF | Free | Free | fiber | 7 | 0.78 | 28 | H2O | 100 | NA | 2018
FF | Free | Free | none | 7 | 0.585 | 28 | H2O | 100 | NA | 2018
FF | Free | Free | none | 7 | 0.52 | 28 | H2O | 100 | NA | 2018
FF | Free | Free | fiber | 7 | 0.77 | 32 | H2O | 100 | NA | 2018
FF | Free | Free | fiber | 7 | 0.84 | 32 | H2O | 100 | NA | 2018
FF | Free | Free | none | 7 | 0.63 | 32 | H2O | 100 | NA | 2018
FF | Free | Free | none | 7 | 0.56 | 32 | H2O | 100 | NA | 2018
FF | Free | Free | fiber | 7 | 0.858 | 37 | H2O | 100 | NA | 2018
FF | Free | Free | fiber | 7 | 0.936 | 37 | H2O | 100 | NA | 2018
FF | Free | Free | none | 7 | 0.702 | 37 | H2O | 100 | NA | 2018
FF | Free | Free | none | 7 | 0.624 | 37 | H2O | 100 | NA | 2018
FF | Free | Free | fiber | 7 | 0.968 | 42.5 | H2O | 100 | NA | 2018
FF | Free | Free | fiber | 7 | 1.056 | 42.5 | H2O | 100 | NA | 2018
FF | Free | Free | none | 7 | 0.792 | 42.5 | H2O | 100 | NA | 2018
FF | Free | Free | none | 7 | 0.704 | 42.5 | H2O | 100 | NA | 2018
FF | Free | Free | fiber | 7 | 1.012 | 44 | H2O | 100 | NA | 2018
FF | Free | Free | fiber | 7 | 1.104 | 44 | H2O | 100 | NA | 2018
FF | Free | Free | none | 7 | 0.828 | 44 | H2O | 100 | NA | 2018
FF | Free | Free | none | 7 | 0.736 | 44 | H2O | 100 | NA | 2018
FF | Free | Free | fiber | 7 | 1.122 | 48 | H2O | 100 | NA | 2018
FF | Free | Free | fiber | 7 | 1.224 | 48 | H2O | 100 | NA | 2018
FF | Free | Free | none | 7 | 0.918 | 48 | H2O | 100 | NA | 2018
FF | Free | Free | none | 7 | 0.816 | 48 | H2O | 100 | NA | 2018
FF | Free | Free | fiber | 7 | 1.232 | 52 | H2O | 100 | NA | 2018
FF | Free | Free | fiber | 7 | 1.344 | 52 | H2O | 100 | NA | 2018
FF | Free | Free | none | 7 | 1.008 | 52 | H2O | 100 | NA | 2018
FF | Free | Free | none | 7 | 0.896 | 52 | H2O | 100 | NA | 2018
FF | Free | Free | fiber | 7 | 1.375 | 56 | H2O | 100 | NA | 2018
FF | Free | Free | fiber | 7 | 1.5 | 56 | H2O | 100 | NA | 2018
FF | Free | Free | none | 7 | 1.125 | 56 | H2O | 100 | NA | 2018
FF | Free | Free | none | 7 | 1 | 56 | H2O | 100 | NA | 2018
FF | Free | Free | fiber | 7 | 1.54 | 60 | H2O | 100 | NA | 2018
FF | Free | Free | fiber | 7 | 1.68 | 60 | H2O | 100 | NA | 2018
FF | Free | Free | none | 7 | 1.26 | 60 | H2O | 100 | NA | 2018
FF | Free | Free | none | 7 | 1.12 | 60 | H2O | 100 | NA | 2018
FF | Free | Free | fiber | 7 | 1.738 | 64 | H2O | 100 | NA | 2018
FF | Free | Free | fiber | 7 | 1.896 | 64 | H2O | 100 | NA | 2018
FF | Free | Free | none | 7 | 1.422 | 64 | H2O | 100 | NA | 2018
FF | Free | Free | none | 7 | 1.264 | 64 | H2O | 100 | NA | 2018
FF | Free | Free | fiber | 7 | 1.98 | 68 | H2O | 100 | NA | 2018
FF | Free | Free | fiber | 7 | 2.16 | 68 | H2O | 100 | NA | 2018
FF | Free | Free | none | 7 | 1.62 | 68 | H2O | 100 | NA | 2018
FF | Free | Free | none | 7 | 1.44 | 68 | H2O | 100 | NA | 2018
IHVHLQI | Acetylated | Amidated | fiber | 8 | 0.088 | 25 | TRIS | 100 | 1440 | 10.1016/j.jcis.2022.04.122
PPWPPHPPPPPGY | Acetylated | Amidated | none | 7 | 0.71 | 25 | HEPES | 100 | NA | 10.1021/acsomega.7b00928
PPHPPHPPPPPGY | Acetylated | Amidated | none | 7 | 0.71 | 25 | HEPES | 100 | NA | 10.1021/acsomega.7b00928
PPSPPHPPPPPGY | Acetylated | Amidated | none | 7 | 0.71 | 25 | HEPES | 100 | NA | 10.1021/acsomega.7b00928
PPSPPHPPDPPGY | Acetylated | Amidated | none | 7 | 0.71 | 25 | HEPES | 100 | NA | 10.1021/acsomega.7b00928
PPCPPHPPDPPGY | Acetylated | Amidated | none | 7 | 0.71 | 25 | HEPES | 100 | NA | 10.1021/acsomega.7b00928
PPPPPHPPPPPGY | Acetylated | Amidated | none | 7 | 0.71 | 25 | HEPES | 100 | NA | 10.1021/acsomega.7b00928
GSPLAQQIKNIHSFIHQAKAAGRMDEVRTLQENLHQLMHEYFQQSD | Free | Free | none | 7 | 0.01 | 25 | HEPES | 100 | NA | 10.1021/bi201881p
HSGQQKFQFQFEQQ | Free | Amidated | fiber | 7.4 | 0.7 | 25 | PBS | 100 | 1440 | 10.1021/nn5051344
RSGQQKFQFQFEQQ | Free | Amidated | fiber | 7.4 | 0.7 | 25 | PBS | 100 | 1440 | 10.1021/nn5051344
GLKALEEKCKALEEKLKALEEKHKALEEKG | Acetylated | Amidated | none | 7.5 | 0.13 | 25 | HEPES | 100 | NA | 10.1038/NCHEM.1201
IHIHIQI | Acetylated | Amidated | fiber | 8 | 0.088 | 25 | TRIS | 100 | 0 | 10.1038/nchem.1894
VHVHVQV | Acetylated | Amidated | fiber | 8 | 0.088 | 25 | TRIS | 100 | 0 | 10.1038/nchem.1894
LHLHLQL | Acetylated | Amidated | fiber | 8 | 0.088 | 25 | TRIS | 100 | 0 | 10.1038/nchem.1894
VHVHVRV | Acetylated | Amidated | fiber | 8 | 0.088 | 25 | TRIS | 100 | 0 | 10.1038/nchem.1894
IHIHIRI | Acetylated | Amidated | fiber | 8 | 0.088 | 25 | TRIS | 100 | 0 | 10.1038/nchem.1894
LHLHLRL | Acetylated | Amidated | fiber | 8 | 0.088 | 25 | TRIS | 100 | 0 | 10.1038/nchem.1894
LHLHLYL | Acetylated | Amidated | fiber | 8 | 0.088 | 25 | TRIS | 100 | 0 | 10.1038/nchem.1894
LHLHLKL | Acetylated | Amidated | fiber | 8 | 0.088 | 25 | TRIS | 100 | 0 | 10.1038/nchem.1894
IHIHIQI | Free | Free | fiber | 8 | 0.088 | 25 | TRIS | 100 | 0 | 10.1038/nchem.1894
LHLHLHL | Acetylated | Amidated | fiber | 8 | 0.088 | 25 | TRIS | 100 | 0 | 10.1038/nchem.1894
IAIHIRI | Acetylated | Amidated | fiber | 8 | 0.088 | 25 | TRIS | 100 | 0 | 10.1038/nchem.1894
LHLHLDL | Acetylated | Amidated | fiber | 8 | 0.088 | 25 | TRIS | 100 | 0 | 10.1038/nchem.1894
LHLHLEL | Acetylated | Amidated | fiber | 8 | 0.088 | 25 | TRIS | 100 | 0 | 10.1038/nchem.1894
IHIAIRI | Acetylated | Amidated | fiber | 8 | 0.088 | 25 | TRIS | 100 | 0 | 10.1038/nchem.1894
AHAHARA | Acetylated | Amidated | fiber | 8 | 0.088 | 25 | TRIS | 100 | 0 | 10.1038/nchem.1894
APLEPEYPGDNATPEQMHQHQLRRYINML | Acetylated | Amidated | none | 7 | 0.06 | 25 | PBS | 100 | 1440 | 10.1039/b404730c
IHIHIYI | Acetylated | Amidated | fiber | 8 | 0.088 | 25 | TRIS | 100 | 1440 | 10.1016/j.jcis.2022.04.122
IHIHIYIHIHI | Acetylated | Amidated | fiber | 8 | 0.088 | 25 | TRIS | 100 | 0 | 10.1039/C7NR02675G
IHIHGYGHIHI | Acetylated | Amidated | fiber | 8 | 0.088 | 25 | TRIS | 100 | 0 | 10.1039/C7NR02675G
IHIHIYI | Free | Free | fiber | 8 | 0.088 | 25 | TRIS | 100 | 0 | 10.1039/C7NR02675G
IHIHIYIHIHI | Free | Free | fiber | 8 | 0.088 | 25 | TRIS | 100 | 0 | 10.1039/C7NR02675G
IHIHDYI | Acetylated | Amidated | fiber | 8 | 0.088 | 25 | TRIS | 100 | 0 | 10.1039/C7NR02675G
YVHVHVAV | Acetylated | Amidated | fiber | 7.3 | 0.147 | 25 | DMSO / Hepes | 4 / 96 | 0 | 10.1371/journal.pone.0143948
YVHVHVSV | Acetylated | Amidated | fiber | 7.3 | 0.147 | 25 | DMSO / Hepes | 4 / 96 | 0 | 10.1371/journal.pone.0143948
YVAVHVHV | Acetylated | Amidated | fiber | 7.3 | 0.147 | 25 | DMSO / Hepes | 4 / 96 | 0 | 10.1371/journal.pone.0143948
YVHVHVHV | Acetylated | Amidated | fiber | 7.3 | 0.147 | 25 | DMSO / Hepes | 4 / 96 | 0 | 10.1371/journal.pone.0143948
YVSVHVHV | Acetylated | Amidated | fiber | 7.3 | 0.147 | 25 | DMSO / Hepes | 4 / 96 | 0 | 10.1371/journal.pone.0143948
YVHVSVHV | Acetylated | Amidated | fiber | 7.3 | 0.147 | 25 | DMSO / Hepes | 4 / 96 | 0 | 10.1371/journal.pone.0143948
HGH | Acetylated | Amidated | fiber | 7.3 | 0.147 | 25 | DMSO / Hepes | 4 / 96 | 0 | 10.1371/journal.pone.0143948
YVDVHVHV | Acetylated | Amidated | fiber | 7.3 | 0.147 | 25 | DMSO / Hepes | 4 / 96 | 0 | 10.1371/journal.pone.0143948
YVHVHVDV | Acetylated | Amidated | fiber | 7.3 | 0.147 | 25 | DMSO / Hepes | 4 / 96 | 0 | 10.1371/journal.pone.0143948
YVHVAVHV | Acetylated | Amidated | fiber | 7.3 | 0.147 | 25 | DMSO / Hepes | 4 / 96 | 0 | 10.1371/journal.pone.0143948
YVDVDVDV | Acetylated | Amidated | fiber | 7.3 | 0.147 | 25 | DMSO / Hepes | 4 / 96 | 0 | 10.1371/journal.pone.0143948
YVSVDVDV | Acetylated | Amidated | fiber | 7.3 | 0.147 | 25 | DMSO / Hepes | 4 / 96 | 0 | 10.1371/journal.pone.0143948
YVDVSVDV | Acetylated | Amidated | fiber | 7.3 | 0.147 | 25 | DMSO / Hepes | 4 / 96 | 0 | 10.1371/journal.pone.0143948
YVDVDVSV | Acetylated | Amidated | fiber | 7.3 | 0.147 | 25 | DMSO / Hepes | 4 / 96 | 0 | 10.1371/journal.pone.0143948
YVSVSVDV | Acetylated | Amidated | fiber | 7.3 | 0.147 | 25 | DMSO / Hepes | 4 / 96 | 0 | 10.1371/journal.pone.0143948
YVSVDVSV | Acetylated | Amidated | fiber | 7.3 | 0.147 | 25 | DMSO / Hepes | 4 / 96 | 0 | 10.1371/journal.pone.0143948
YVDVSVSV | Acetylated | Amidated | fiber | 7.3 | 0.147 | 25 | DMSO / Hepes | 4 / 96 | 0 | 10.1371/journal.pone.0143948
YVSVHVSV | Acetylated | Amidated | fiber | 7.3 | 0.147 | 25 | DMSO / Hepes | 4 / 96 | 0 | 10.1371/journal.pone.0143948
YVHVSVSV | Acetylated | Amidated | fiber | 7.3 | 0.147 | 25 | DMSO / Hepes | 4 / 96 | 0 | 10.1371/journal.pone.0143948
YVDVHVSV | Acetylated | Amidated | fiber | 7.3 | 0.147 | 25 | DMSO / Hepes | 4 / 96 | 0 | 10.1371/journal.pone.0143948
YVDVSVHV | Acetylated | Amidated | fiber | 7.3 | 0.147 | 25 | DMSO / Hepes | 4 / 96 | 0 | 10.1371/journal.pone.0143948
YVHVDVSV | Acetylated | Amidated | fiber | 7.3 | 0.147 | 25 | DMSO / Hepes | 4 / 96 | 0 | 10.1371/journal.pone.0143948
YVSVDVHV | Acetylated | Amidated | fiber | 7.3 | 0.147 | 25 | DMSO / Hepes | 4 / 96 | 0 | 10.1371/journal.pone.0143948
YVSVHVDV | Acetylated | Amidated | fiber | 7.3 | 0.147 | 25 | DMSO / Hepes | 4 / 96 | 0 | 10.1371/journal.pone.0143948
YVHVSVDV | Acetylated | Amidated | fiber | 7.3 | 0.147 | 25 | DMSO / Hepes | 4 / 96 | 0 | 10.1371/journal.pone.0143948
YVHVDVHV | Acetylated | Amidated | fiber | 7.3 | 0.147 | 25 | DMSO / Hepes | 4 / 96 | 0 | 10.1371/journal.pone.0143948
YVDVDVHV | Acetylated | Amidated | fiber | 7.3 | 0.147 | 25 | DMSO / Hepes | 4 / 96 | 0 | 10.1371/journal.pone.0143948
YVDVHVDV | Acetylated | Amidated | fiber | 7.3 | 0.147 | 25 | DMSO / Hepes | 4 / 96 | 0 | 10.1371/journal.pone.0143948
YVHVDVDV | Acetylated | Amidated | fiber | 7.3 | 0.147 | 25 | DMSO / Hepes | 4 / 96 | 0 | 10.1371/journal.pone.0143948
YVDVHVAV | Acetylated | Amidated | fiber | 7.3 | 0.147 | 25 | DMSO / Hepes | 4 / 96 | 0 | 10.1371/journal.pone.0143948
YVAVDVHV | Acetylated | Amidated | fiber | 7.3 | 0.147 | 25 | DMSO / Hepes | 4 / 96 | 0 | 10.1371/journal.pone.0143948
YVHVDVAV | Acetylated | Amidated | fiber | 7.3 | 0.147 | 25 | DMSO / Hepes | 4 / 96 | 0 | 10.1371/journal.pone.0143948
YVHVAVDV | Acetylated | Amidated | fiber | 7.3 | 0.147 | 25 | DMSO / Hepes | 4 / 96 | 0 | 10.1371/journal.pone.0143948
YVAVHVDV | Acetylated | Amidated | fiber | 7.3 | 0.147 | 25 | DMSO / Hepes | 4 / 96 | 0 | 10.1371/journal.pone.0143948
RPFMCTWSYCGKRFTRSDELQRHKRTHTGEK | Free | Amidated | none | 7.5 | 0.57 | 25 | H2O | 100 | 60 | 10.1039/c9cy01364d
CFEFSFHFP | Acetylated | Amidated | fiber | 7 | 0.58 | 25 | H2O/ACN | 50/50 | 0 | https://doi.org/10.1016/j.colsurfb.2021.111751
CFHFEFSFP | Acetylated | Amidated | fiber | 7 | 0.58 | 25 | H2O/ACN | 50/50 | 0 | https://doi.org/10.1016/j.colsurfb.2021.111751
CFEFHFSFP | Acetylated | Amidated | fiber | 7 | 0.58 | 25 | H2O/ACN | 50/50 | 0 | https://doi.org/10.1016/j.colsurfb.2021.111751
HYHYHYH | Acetylated | Amidated | fiber | 8.5 | 0.0264 | 25 | TRIS | 100 | 1440 | https://doi.org/10.1021/acscatal.0c03093
YHYHYHYH | Acetylated | Amidated | fiber | 8.5 | 0.0264 | 25 | TRIS | 100 | 1440 | https://doi.org/10.1021/acscatal.0c03093
HYHYHYHYH | Acetylated | Amidated | fiber | 8.5 | 0.0264 | 25 | TRIS | 100 | 1440 | https://doi.org/10.1021/acscatal.0c03093
GSPLAQQIKNIHSFIHQAKAAGRMDEVRTLQENLHQLMHEYFQQSD | Free | Free | none | 7 | 0.01 | 25 | HEPES | 100 | NA | https://doi.org/10.1021/bi201881p
RLVFFAH | Acetylated | Amidated | fiber | 8 | 0.26 | 4 | H2O/ACN | 60/40 | 43200 | https://doi.org/10.1039/D2SC03205H
RLVFFAL | Acetylated | Free | fiber | 8 | 0.26 | 4 | H2O/ACN | 60/40 | 43200 | https://doi.org/10.1039/D2SC03205H
HLVFFAL | Acetylated | Free | fiber | 8 | 0.26 | 4 | H2O/ACN | 60/40 | 43200 | https://doi.org/10.1039/D2SC03205H
FEFEFKFK | Free | Free | fiber | 6–7 | 7.847 | 90 | water | 100 | NA | https://doi.org/10.1039/B811288F
FEFKFEFK | Free | Free | fiber | 6–7 | 7.847 | 90 | water | 100 | NA | https://doi.org/10.1039/B811288F
FEFKPEFKF | Free | Free | fiber | 4–10 | 32.025 | N/A | water | 100 | NA | https://doi.org/10.1039/D4RA07065H
FEFEPKFKF | Free | Free | fiber | 2–5 | 32.025 | N/A | water | 100 | NA | https://doi.org/10.1039/D4RA07065H
HSGVKVKVKVKVPPTKVKVKVKV | Acetylated | Amidated | fiber | 9 | 1.04052 | RT | water | 100 | NA | https://doi.org/10.1002/anie.201708036
RSAIEDLLFDKV | Free | Free | fiber | 4 | 1.9951 | N/A | water | 100 | NA | https://pubs.acs.org/doi/10.1021/acsnano.1c10658
RSAIEDLLFDKV | Free | Free | fiber | 4.4 | 10.0036 | N/A | water | 100 | NA | https://pubs.acs.org/doi/10.1021/acsnano.1c10658
FLLNAAKD | Acetylated | Amidated | fiber | 5.5 | 0.466 | 25 | acetate buffer | 100 | NA | https://onlinelibrary.wiley.com/doi/10.1002/anie.202113403
FLLNAAKD | Acetylated | Amidated | fiber | 7.4 | 0.466 | 25 | PBS | 100 | NA | https://onlinelibrary.wiley.com/doi/10.1002/anie.202113403